## Sheet1
| FWHM 1 | FWHM 2 | FWHM 3 | FWHM 4 | FWHM 5 | FWHM 6 | 2-theta 1 | 2-theta 2 | 2-theta 3 | 2-theta 4 | 2-theta 5 | 2-theta 6 | Intensity 1 | Intensity 2 | Intensity 3 | Intensity 4 | Intensity 5 | Intensity 6 | Relative Intensity 1 | Relative Intensity 2 | Relative Intensity 3 | Relative Intensity 4 | Relative Intensity 5 | Relative Intensity 6 | Theta_1 | Theta_2 | Theta_3 | Theta_4 | Theta_5 | Theta_6 | Cos_Theta_1 | Cos_Theta_2 | Cos_Theta_3 | Cos_Theta_4 | Cos_Theta_5 | Cos_Theta_6 | Sherer_1 | Dislocation_Density_1 | Sherer_2 | Dislocation_Density_2 | Sherer_3 | Dislocation_Density_3 | Sherer_4 | Dislocation_Density_4 | Sherer_5 | Dislocation_Density_5 | Sherer_6 | Dislocation_Density_6
sample1 | 0.470964 | 0.353223 | 0.5180604 | 0.706446 | 0.470964 | 0.824187 | 32.18966336 | 34.84627754 | 36.796326 | 48.19693295 | 57.29856266 | 63.66553918 | 0.6191992 | 0.5548368 | 1.001863 | 0.1949906 | 0.3549912 | 0.212803 | 61.80475 | 55.38049 | 100 | 19.46279 | 35.4331 | 21.24072 | 16.09483168 | 17.42313877 | 18.398163 | 24.09847 | 28.64928133 | 31.83276959 | 0.9608042 | 0.9541195 | 0.9488861 | 0.9128451 | 0.8775709 | 0.8495912 | 0.3028922 | 10.89993 | 0.4066858 | 6.046193 | 0.2788151 | 12.86375 | 0.2125371 | 22.13761 | 0.3316201 | 9.093235 | 0.1957379 | 26.10057
sample2 | 0.4003194 | 0.353223 | 0.5180604 | 0.470964 | 0.5180604 | 0.5180604 | 32.15771215 | 34.84628 | 36.76311 | 48.19693 | 57.23607 | 63.79836 | 0.7092903 | 0.5948245 | 1.011243 | 0.2149765 | 0.713598 | 0.2429936 | 70.14048 | 58.82115 | 100 | 21.25865 | 70.56646 | 24.02921 | 16.07886 | 17.42314 | 18.38156 | 24.09847 | 28.61803 | 31.89918 | 0.9608814 | 0.9541195 | 0.9489776 | 0.9128451 | 0.8778323 | 0.8489793 | 0.3563151 | 7.876467 | 0.4066858 | 6.046193 | 0.2787882 | 12.86623 | 0.3188056 | 9.838937 | 0.301383 | 11.00937 | 0.3116257 | 10.29754
sample3 | 0.235482 | 0.117741 | 0.235482 | 0.2590302 | 0.353223 | 0.353223 | 32.09379 | 34.81469 | 36.66346 | 48.26098 | 57.11098 | 63.76517 | 0.9883627 | 0.4552127 | 0.8036849 | 0.204354 | 0.309358 | 0.1777425 | 100 | 46.05726 | 81.31478 | 20.67601 | 31.30005 | 17.98353 | 16.0469 | 17.40735 | 18.33173 | 24.13049 | 28.55549 | 31.88258 | 0.9610358 | 0.954202 | 0.9492514 | 0.9126168 | 0.8783546 | 0.8491323 | 0.6056385 | 2.726297 | 1.219952 | 0.6719155 | 0.6131571 | 2.659846 | 0.5797915 | 2.974789 | 0.4417656 | 5.124084 | 0.4569686 | 4.788806
sample4 | 0.4238676 | 0.4003194 | 0.5180604 | 0.6828978 | 0.7299942 | 0.824187 | 32.0298426 | 34.84628 | 36.66346 | 48.10083 | 57.23607 | 63.66554 | 0.7987591 | 0.3747615 | 0.9981667 | 0.1509994 | 0.3516569 | 0.1928227 | 80.02261 | 37.54497 | 100 | 15.12767 | 35.23027 | 19.31768 | 16.0149213 | 17.42314 | 18.33173 | 24.05042 | 28.61803 | 31.83277 | 0.9611899 | 0.9541195 | 0.9492514 | 0.9131872 | 0.8778323 | 0.8495912 | 0.3364119 | 8.836034 | 0.3588404 | 7.766 | 0.2787078 | 12.87366 | 0.2197836 | 20.70187 | 0.2138847 | 21.85951 | 0.1957379 | 26.10057
sample5 | 0.2590302 | 0.2708043 | 0.2590302 | 0.4003194 | 0.4003194 | 0.353223 | 32.15771215 | 34.87788 | 36.76311 | 48.19693 | 57.36103 | 63.76517 | 0.9995698 | 0.6298133 | 0.7358301 | 0.164974 | 0.1447058 | 0.174133 | 100 | 63.00844 | 73.61468 | 16.5045 | 14.47681 | 17.4208 | 16.07886 | 17.43894 | 18.38156 | 24.09847 | 28.68051 | 31.88258 | 0.9608814 | 0.9540369 | 0.9489776 | 0.9128451 | 0.8773094 | 0.8491323 | 0.5506689 | 3.297759 | 0.5305056 | 3.553203 | 0.5575764 | 3.216557 | 0.3750654 | 7.108632 | 0.3902575 | 6.565948 | 0.4569686 | 4.788806