## sheet1
DROP | Isc | FF | FWHM 1 | FWHM 2 | FWHM 3 | FWHM 4 | FWHM 5 | FWHM 6 | 2-theta 1 | 2-theta 2 | 2-theta 3 | 2-theta 4 | 2-theta 5 | 2-theta 6 | Intensity 1 | Intensity 2 | Intensity 3 | Intensity 4 | Intensity 5 | Intensity 6 | relative_intensity 1 | relative_intensity 2 | relative_intensity 3 | relative_intensity 4 | relative_intensity 5 | relative_intensity 6 | schw 1 | schw 2 | schw 3 | schw 4 | schw 5 | schw 6 | PL_amplitude_peak1 | PL_amplitude_peak2 | PL_fwhm_peak1 | PL_fwhm_peak2 | PL_peak_positions_peak1 | PL_peak_positions_peak2 | PL_relative_amplitude_peak1 | PL_relative_amplitude_peak2 | Bandgap Energy (eV) | Urbach energy (meV) | Sherer_1 | Dislocation_Density_1 | Sherer_2 | Dislocation_Density_2 | Sherer_3 | Dislocation_Density_3 | Sherer_4 | Dislocation_Density_4 | Sherer_5 | Dislocation_Density_5 | Sherer_6 | Dislocation_Density_6
s1-DROP1 | 396.2 | 38.48744895 | 0.45 | 0.35 | 0.51 | 0.57 | 0.54 | 0.925902394 | 32.25 | 34.9 | 36.86 | 48.29 | 57.39 | 63.89 | 0.5 | 0.4 | 0.78 | 0.15 | 0.3 | 0.18 | 64.1 | 51.28 | 100 | 19.23 | 38.46 | 23.07 | 18.17 | 23.37 | 16.36 | 15.22 | 16.56 | 10.21 | 30.832324 | 48.126201 | 30.836201 | 181.522977 | 382.5 | 493.5 | 64.05 | 100 | 3.243984 | 166.5 | 0.3170512 | 9.948125 | 0.4104912 | 5.934611 | 0.2832741 | 12.46196 | 0.2635098 | 14.40146 | 0.2893505 | 11.94405 | 0.1744475 | 32.86021
s1-DROP2 | 400.5 | 41.50969183 | 0.45 | 0.35 | 0.51 | 0.57 | 0.54 | 0.925902394 | 32.25 | 34.9 | 36.86 | 48.29 | 57.39 | 63.89 | 0.5 | 0.4 | 0.78 | 0.15 | 0.3 | 0.18 | 64.1 | 51.28 | 100 | 19.23 | 38.46 | 23.07 | 18.17 | 23.37 | 16.36 | 15.22 | 16.56 | 10.21 | 30.832324 | 48.126201 | 30.836201 | 181.522977 | 382.5 | 493.5 | 64.05 | 100 | 3.243984 | 166.5 | 0.3170512 | 9.948125 | 0.4104912 | 5.934611 | 0.2832741 | 12.46196 | 0.2635098 | 14.40146 | 0.2893505 | 11.94405 | 0.1744475 | 32.86021
s1-DROP3 | 392.1 | 40.87473047 | 0.45 | 0.35 | 0.51 | 0.57 | 0.54 | 0.925902394 | 32.25 | 34.9 | 36.86 | 48.29 | 57.39 | 63.89 | 0.5 | 0.4 | 0.78 | 0.15 | 0.3 | 0.18 | 64.1 | 51.28 | 100 | 19.23 | 38.46 | 23.07 | 18.17 | 23.37 | 16.36 | 15.22 | 16.56 | 10.21 | 30.832324 | 48.126201 | 30.836201 | 181.522977 | 382.5 | 493.5 | 64.05 | 100 | 3.243984 | 166.5 | 0.3170512 | 9.948125 | 0.4104912 | 5.934611 | 0.2832741 | 12.46196 | 0.2635098 | 14.40146 | 0.2893505 | 11.94405 | 0.1744475 | 32.86021
s1-DROP4 | 415.7 | 39.26957815 | 0.45 | 0.35 | 0.51 | 0.57 | 0.54 | 0.925902394 | 32.25 | 34.9 | 36.86 | 48.29 | 57.39 | 63.89 | 0.5 | 0.4 | 0.78 | 0.15 | 0.3 | 0.18 | 64.1 | 51.28 | 100 | 19.23 | 38.46 | 23.07 | 18.17 | 23.37 | 16.36 | 15.22 | 16.56 | 10.21 | 30.832324 | 48.126201 | 30.836201 | 181.522977 | 382.5 | 493.5 | 64.05 | 100 | 3.243984 | 166.5 | 0.3170512 | 9.948125 | 0.4104912 | 5.934611 | 0.2832741 | 12.46196 | 0.2635098 | 14.40146 | 0.2893505 | 11.94405 | 0.1744475 | 32.86021
s1-DROP5 | 373 | 45.70170735 | 0.45 | 0.35 | 0.51 | 0.57 | 0.54 | 0.925902394 | 32.25 | 34.9 | 36.86 | 48.29 | 57.39 | 63.89 | 0.5 | 0.4 | 0.78 | 0.15 | 0.3 | 0.18 | 64.1 | 51.28 | 100 | 19.23 | 38.46 | 23.07 | 18.17 | 23.37 | 16.36 | 15.22 | 16.56 | 10.21 | 30.832324 | 48.126201 | 30.836201 | 181.522977 | 382.5 | 493.5 | 64.05 | 100 | 3.243984 | 166.5 | 0.3170512 | 9.948125 | 0.4104912 | 5.934611 | 0.2832741 | 12.46196 | 0.2635098 | 14.40146 | 0.2893505 | 11.94405 | 0.1744475 | 32.86021
s1-DROP6 | 395.6 | 42.56292906 | 0.45 | 0.35 | 0.51 | 0.57 | 0.54 | 0.925902394 | 32.25 | 34.9 | 36.86 | 48.29 | 57.39 | 63.89 | 0.5 | 0.4 | 0.78 | 0.15 | 0.3 | 0.18 | 64.1 | 51.28 | 100 | 19.23 | 38.46 | 23.07 | 18.17 | 23.37 | 16.36 | 15.22 | 16.56 | 10.21 | 30.832324 | 48.126201 | 30.836201 | 181.522977 | 382.5 | 493.5 | 64.05 | 100 | 3.243984 | 166.5 | 0.3170512 | 9.948125 | 0.4104912 | 5.934611 | 0.2832741 | 12.46196 | 0.2635098 | 14.40146 | 0.2893505 | 11.94405 | 0.1744475 | 32.86021
s2-DROP1 | 357 | 42.87425516 | 0.3 | 0.21 | 0.34 | 0.37 | 0.61 | 0.54 | 32.09 | 34.84 | 36.79 | 48.22 | 57.01 | 63.73 | 0.6 | 0.5 | 1 | 0.19 | 0.43 | 0.23 | 60 | 50 | 100 | 19 | 43 | 23 | 26.89 | 38.81 | 24.07 | 23.35 | 14.8 | 17.18 | 38.559226 | 50.792706 | 40.989804 | 185.18628 | 382.5 | 489.5 | 75.91 | 100 | 3.243984 | 344.1 | 0.4753853 | 4.424951 | 0.6840395 | 2.137163 | 0.4248247 | 5.540903 | 0.4058364 | 6.071527 | 0.2556837 | 15.29657 | 0.2988538 | 11.19651
s2-DROP2 | 384.2 | 42.95953314 | 0.3 | 0.21 | 0.34 | 0.37 | 0.61 | 0.54 | 32.09 | 34.84 | 36.79 | 48.22 | 57.01 | 63.73 | 0.6 | 0.5 | 1 | 0.19 | 0.43 | 0.23 | 60 | 50 | 100 | 19 | 43 | 23 | 26.89 | 38.81 | 24.07 | 23.35 | 14.8 | 17.18 | 38.559226 | 50.792706 | 40.989804 | 185.18628 | 382.5 | 489.5 | 75.91 | 100 | 3.243984 | 344.1 | 0.4753853 | 4.424951 | 0.6840395 | 2.137163 | 0.4248247 | 5.540903 | 0.4058364 | 6.071527 | 0.2556837 | 15.29657 | 0.2988538 | 11.19651
s2-DROP3 | 368.9 | 44.77310924 | 0.3 | 0.21 | 0.34 | 0.37 | 0.61 | 0.54 | 32.09 | 34.84 | 36.79 | 48.22 | 57.01 | 63.73 | 0.6 | 0.5 | 1 | 0.19 | 0.43 | 0.23 | 60 | 50 | 100 | 19 | 43 | 23 | 26.89 | 38.81 | 24.07 | 23.35 | 14.8 | 17.18 | 38.559226 | 50.792706 | 40.989804 | 185.18628 | 382.5 | 489.5 | 75.91 | 100 | 3.243984 | 344.1 | 0.4753853 | 4.424951 | 0.6840395 | 2.137163 | 0.4248247 | 5.540903 | 0.4058364 | 6.071527 | 0.2556837 | 15.29657 | 0.2988538 | 11.19651
s3-DROP1 | 368.9 | 38.60239 | 0.19 | 0.2 | 0.24 | 0.27 | 0.3 | 0.36 | 32.12 | 34.81 | 36.69 | 48.19 | 57.04 | 63.69 | 0.9 | 0.4 | 0.79 | 0.18 | 0.28 | 0.16 | 100 | 44.44 | 87.77 | 20 | 31.11 | 17.77 | 42.94 | 41.55 | 33.99 | 31.24 | 29.7 | 25.4 | 37.104766 | 60.128288 | 39.657615 | 219.919341 | 393.5 | 491.5 | 61.7 | 100 | 3.153301 | 312.3 | 0.750665 | 1.774629 | 0.7181825 | 1.938788 | 0.6016606 | 2.762466 | 0.5560811 | 3.233879 | 0.519964 | 3.698736 | 0.4481834 | 4.978384
s3-DROP2 | 379.9 | 42.7758 | 0.19 | 0.2 | 0.24 | 0.27 | 0.3 | 0.36 | 32.12 | 34.81 | 36.69 | 48.19 | 57.04 | 63.69 | 0.9 | 0.4 | 0.79 | 0.18 | 0.28 | 0.16 | 100 | 44.44 | 87.77 | 20 | 31.11 | 17.77 | 42.94 | 41.55 | 33.99 | 31.24 | 29.7 | 25.4 | 37.104766 | 60.128288 | 39.657615 | 219.919341 | 393.5 | 491.5 | 61.7 | 100 | 3.153301 | 312.3 | 0.750665 | 1.774629 | 0.7181825 | 1.938788 | 0.6016606 | 2.762466 | 0.5560811 | 3.233879 | 0.519964 | 3.698736 | 0.4481834 | 4.978384
s3-DROP3 | 339.5 | 43.041 | 0.19 | 0.2 | 0.24 | 0.27 | 0.3 | 0.36 | 32.12 | 34.81 | 36.69 | 48.19 | 57.04 | 63.69 | 0.9 | 0.4 | 0.79 | 0.18 | 0.28 | 0.16 | 100 | 44.44 | 87.77 | 20 | 31.11 | 17.77 | 42.94 | 41.55 | 33.99 | 31.24 | 29.7 | 25.4 | 37.104766 | 60.128288 | 39.657615 | 219.919341 | 393.5 | 491.5 | 61.7 | 100 | 3.153301 | 312.3 | 0.750665 | 1.774629 | 0.7181825 | 1.938788 | 0.6016606 | 2.762466 | 0.5560811 | 3.233879 | 0.519964 | 3.698736 | 0.4481834 | 4.978384
s3-DROP4 | 420.7 | 41.26992 | 0.19 | 0.2 | 0.24 | 0.27 | 0.3 | 0.36 | 32.12 | 34.81 | 36.69 | 48.19 | 57.04 | 63.69 | 0.9 | 0.4 | 0.79 | 0.18 | 0.28 | 0.16 | 100 | 44.44 | 87.77 | 20 | 31.11 | 17.77 | 42.94 | 41.55 | 33.99 | 31.24 | 29.7 | 25.4 | 37.104766 | 60.128288 | 39.657615 | 219.919341 | 393.5 | 491.5 | 61.7 | 100 | 3.153301 | 312.3 | 0.750665 | 1.774629 | 0.7181825 | 1.938788 | 0.6016606 | 2.762466 | 0.5560811 | 3.233879 | 0.519964 | 3.698736 | 0.4481834 | 4.978384
s3-DROP5 | 349.5 | 43.90091 | 0.19 | 0.2 | 0.24 | 0.27 | 0.3 | 0.36 | 32.12 | 34.81 | 36.69 | 48.19 | 57.04 | 63.69 | 0.9 | 0.4 | 0.79 | 0.18 | 0.28 | 0.16 | 100 | 44.44 | 87.77 | 20 | 31.11 | 17.77 | 42.94 | 41.55 | 33.99 | 31.24 | 29.7 | 25.4 | 37.104766 | 60.128288 | 39.657615 | 219.919341 | 393.5 | 491.5 | 61.7 | 100 | 3.153301 | 312.3 | 0.750665 | 1.774629 | 0.7181825 | 1.938788 | 0.6016606 | 2.762466 | 0.5560811 | 3.233879 | 0.519964 | 3.698736 | 0.4481834 | 4.978384
s3-DROP6 | 381.6 | 44.09026 | 0.19 | 0.2 | 0.24 | 0.27 | 0.3 | 0.36 | 32.12 | 34.81 | 36.69 | 48.19 | 57.04 | 63.69 | 0.9 | 0.4 | 0.79 | 0.18 | 0.28 | 0.16 | 100 | 44.44 | 87.77 | 20 | 31.11 | 17.77 | 42.94 | 41.55 | 33.99 | 31.24 | 29.7 | 25.4 | 37.104766 | 60.128288 | 39.657615 | 219.919341 | 393.5 | 491.5 | 61.7 | 100 | 3.153301 | 312.3 | 0.750665 | 1.774629 | 0.7181825 | 1.938788 | 0.6016606 | 2.762466 | 0.5560811 | 3.233879 | 0.519964 | 3.698736 | 0.4481834 | 4.978384
s4-DROP1 | 357.5 | 43.53322314 | 0.45 | 0.39 | 0.52 | 0.73 | 0.74 | 0.76 | 32.12 | 34.84 | 36.69 | 48.22 | 57.42 | 63.83 | 0.7 | 0.34 | 0.89 | 0.13 | 0.29 | 0.15 | 78.65 | 38.2 | 100 | 14.6 | 32.58 | 16.85 | 18.19 | 20.88 | 16.09 | 11.92 | 12.07 | 12.16 | 23.675676 | 15.684554 | 257.255051 | 34.049933 | 381 | 474 | 100 | 66.24 | 3.256756 | 279.2 | 0.3169474 | 9.954639 | 0.368329 | 7.371031 | 0.2776895 | 12.96824 | 0.2056979 | 23.63416 | 0.2111779 | 22.42347 | 0.2124588 | 22.15392
s4-DROP2 | 337.1 | 45.51577698 | 0.45 | 0.39 | 0.52 | 0.73 | 0.74 | 0.76 | 32.12 | 34.84 | 36.69 | 48.22 | 57.42 | 63.83 | 0.7 | 0.34 | 0.89 | 0.13 | 0.29 | 0.15 | 78.65 | 38.2 | 100 | 14.6 | 32.58 | 16.85 | 18.19 | 20.88 | 16.09 | 11.92 | 12.07 | 12.16 | 23.675676 | 15.684554 | 257.255051 | 34.049933 | 381 | 474 | 100 | 66.24 | 3.256756 | 279.2 | 0.3169474 | 9.954639 | 0.368329 | 7.371031 | 0.2776895 | 12.96824 | 0.2056979 | 23.63416 | 0.2111779 | 22.42347 | 0.2124588 | 22.15392
s4-DROP3 | 373.2 | 41.6474715 | 0.45 | 0.39 | 0.52 | 0.73 | 0.74 | 0.76 | 32.12 | 34.84 | 36.69 | 48.22 | 57.42 | 63.83 | 0.7 | 0.34 | 0.89 | 0.13 | 0.29 | 0.15 | 78.65 | 38.2 | 100 | 14.6 | 32.58 | 16.85 | 18.19 | 20.88 | 16.09 | 11.92 | 12.07 | 12.16 | 23.675676 | 15.684554 | 257.255051 | 34.049933 | 381 | 474 | 100 | 66.24 | 3.256756 | 279.2 | 0.3169474 | 9.954639 | 0.368329 | 7.371031 | 0.2776895 | 12.96824 | 0.2056979 | 23.63416 | 0.2111779 | 22.42347 | 0.2124588 | 22.15392
s4-DROP4 | 359.4 | 46.97712562 | 0.45 | 0.39 | 0.52 | 0.73 | 0.74 | 0.76 | 32.12 | 34.84 | 36.69 | 48.22 | 57.42 | 63.83 | 0.7 | 0.34 | 0.89 | 0.13 | 0.29 | 0.15 | 78.65 | 38.2 | 100 | 14.6 | 32.58 | 16.85 | 18.19 | 20.88 | 16.09 | 11.92 | 12.07 | 12.16 | 23.675676 | 15.684554 | 257.255051 | 34.049933 | 381 | 474 | 100 | 66.24 | 3.256756 | 279.2 | 0.3169474 | 9.954639 | 0.368329 | 7.371031 | 0.2776895 | 12.96824 | 0.2056979 | 23.63416 | 0.2111779 | 22.42347 | 0.2124588 | 22.15392
s4-DROP5 | 349 | 45.64681044 | 0.45 | 0.39 | 0.52 | 0.73 | 0.74 | 0.76 | 32.12 | 34.84 | 36.69 | 48.22 | 57.42 | 63.83 | 0.7 | 0.34 | 0.89 | 0.13 | 0.29 | 0.15 | 78.65 | 38.2 | 100 | 14.6 | 32.58 | 16.85 | 18.19 | 20.88 | 16.09 | 11.92 | 12.07 | 12.16 | 23.675676 | 15.684554 | 257.255051 | 34.049933 | 381 | 474 | 100 | 66.24 | 3.256756 | 279.2 | 0.3169474 | 9.954639 | 0.368329 | 7.371031 | 0.2776895 | 12.96824 | 0.2056979 | 23.63416 | 0.2111779 | 22.42347 | 0.2124588 | 22.15392
s4-DROP6 | 352.7 | 47.48093653 | 0.45 | 0.39 | 0.52 | 0.73 | 0.74 | 0.76 | 32.12 | 34.84 | 36.69 | 48.22 | 57.42 | 63.83 | 0.7 | 0.34 | 0.89 | 0.13 | 0.29 | 0.15 | 78.65 | 38.2 | 100 | 14.6 | 32.58 | 16.85 | 18.19 | 20.88 | 16.09 | 11.92 | 12.07 | 12.16 | 23.675676 | 15.684554 | 257.255051 | 34.049933 | 381 | 474 | 100 | 66.24 | 3.256756 | 279.2 | 0.3169474 | 9.954639 | 0.368329 | 7.371031 | 0.2776895 | 12.96824 | 0.2056979 | 23.63416 | 0.2111779 | 22.42347 | 0.2124588 | 22.15392
s5-DROP1 | 355 | 46.08799 | 0.19 | 0.17 | 0.23 | 0.24 | 0.36 | 0.25 | 32.12 | 34.9 | 36.72 | 48.16 | 57.32 | 63.76 | 0.95 | 0.59 | 0.75 | 0.13 | 0.1 | 0.15 | 100 | 62.1 | 78.94 | 13.68 | 10.52 | 15.78 | 41.72 | 48.49 | 34.99 | 35.22 | 25.05 | 36.48 | 50.412122 | 91.623829 | 34.700033 | 198.728952 | 389.5 | 488 | 55.02 | 100 | 3.185684 | 333.4 | 0.750665 | 1.774629 | 0.845129 | 1.400084 | 0.6278743 | 2.536615 | 0.625518 | 2.555762 | 0.4338808 | 5.312014 | 0.6456292 | 2.399019
s5-DROP2 | 367.9 | 46.4062 | 0.19 | 0.17 | 0.23 | 0.24 | 0.36 | 0.25 | 32.12 | 34.9 | 36.72 | 48.16 | 57.32 | 63.76 | 0.95 | 0.59 | 0.75 | 0.13 | 0.1 | 0.15 | 100 | 62.1 | 78.94 | 13.68 | 10.52 | 15.78 | 41.72 | 48.49 | 34.99 | 35.22 | 25.05 | 36.48 | 50.412122 | 91.623829 | 34.700033 | 198.728952 | 389.5 | 488 | 55.02 | 100 | 3.185684 | 333.4 | 0.750665 | 1.774629 | 0.845129 | 1.400084 | 0.6278743 | 2.536615 | 0.625518 | 2.555762 | 0.4338808 | 5.312014 | 0.6456292 | 2.399019
s5-DROP3 | 386.2 | 43.81858 | 0.19 | 0.17 | 0.23 | 0.24 | 0.36 | 0.25 | 32.12 | 34.9 | 36.72 | 48.16 | 57.32 | 63.76 | 0.95 | 0.59 | 0.75 | 0.13 | 0.1 | 0.15 | 100 | 62.1 | 78.94 | 13.68 | 10.52 | 15.78 | 41.72 | 48.49 | 34.99 | 35.22 | 25.05 | 36.48 | 50.412122 | 91.623829 | 34.700033 | 198.728952 | 389.5 | 488 | 55.02 | 100 | 3.185684 | 333.4 | 0.750665 | 1.774629 | 0.845129 | 1.400084 | 0.6278743 | 2.536615 | 0.625518 | 2.555762 | 0.4338808 | 5.312014 | 0.6456292 | 2.399019
s5-DROP4 | 346.4 | 45.1625 | 0.19 | 0.17 | 0.23 | 0.24 | 0.36 | 0.25 | 32.12 | 34.9 | 36.72 | 48.16 | 57.32 | 63.76 | 0.95 | 0.59 | 0.75 | 0.13 | 0.1 | 0.15 | 100 | 62.1 | 78.94 | 13.68 | 10.52 | 15.78 | 41.72 | 48.49 | 34.99 | 35.22 | 25.05 | 36.48 | 50.412122 | 91.623829 | 34.700033 | 198.728952 | 389.5 | 488 | 55.02 | 100 | 3.185684 | 333.4 | 0.750665 | 1.774629 | 0.845129 | 1.400084 | 0.6278743 | 2.536615 | 0.625518 | 2.555762 | 0.4338808 | 5.312014 | 0.6456292 | 2.399019
s5-DROP5 | 351.6 | 44.43686 | 0.19 | 0.17 | 0.23 | 0.24 | 0.36 | 0.25 | 32.12 | 34.9 | 36.72 | 48.16 | 57.32 | 63.76 | 0.95 | 0.59 | 0.75 | 0.13 | 0.1 | 0.15 | 100 | 62.1 | 78.94 | 13.68 | 10.52 | 15.78 | 41.72 | 48.49 | 34.99 | 35.22 | 25.05 | 36.48 | 50.412122 | 91.623829 | 34.700033 | 198.728952 | 389.5 | 488 | 55.02 | 100 | 3.185684 | 333.4 | 0.750665 | 1.774629 | 0.845129 | 1.400084 | 0.6278743 | 2.536615 | 0.625518 | 2.555762 | 0.4338808 | 5.312014 | 0.6456292 | 2.399019
s5-DROP6 | 385.1 | 45.09615 | 0.19 | 0.17 | 0.23 | 0.24 | 0.36 | 0.25 | 32.12 | 34.9 | 36.72 | 48.16 | 57.32 | 63.76 | 0.95 | 0.59 | 0.75 | 0.13 | 0.1 | 0.15 | 100 | 62.1 | 78.94 | 13.68 | 10.52 | 15.78 | 41.72 | 48.49 | 34.99 | 35.22 | 25.05 | 36.48 | 50.412122 | 91.623829 | 34.700033 | 198.728952 | 389.5 | 488 | 55.02 | 100 | 3.185684 | 333.4 | 0.750665 | 1.774629 | 0.845129 | 1.400084 | 0.6278743 | 2.536615 | 0.625518 | 2.555762 | 0.4338808 | 5.312014 | 0.6456292 | 2.399019

## Sheet6
DROP | Isc | FF | FWHM 1 | FWHM 2 | FWHM 3 | FWHM 4 | FWHM 5 | FWHM 6 | 2-theta 1 | 2-theta 2 | 2-theta 3 | 2-theta 4 | 2-theta 5 | 2-theta 6 | Intensity 1 | Intensity 2 | Intensity 3 | Intensity 4 | Intensity 5 | Intensity 6 | relative_intensity 1 | relative_intensity 2 | relative_intensity 3 | relative_intensity 4 | relative_intensity 5 | relative_intensity 6 | schw 1 | schw 2 | schw 3 | schw 4 | schw 5 | schw 6 | PL_amplitude_peak1 | PL_amplitude_peak2 | PL_fwhm_peak1 | PL_fwhm_peak2 | PL_peak_positions_peak1 | PL_peak_positions_peak2 | PL_relative_amplitude_peak1 | PL_relative_amplitude_peak2 | Bandgap Energy (eV) | Urbach energy (meV) | Sherer_1 | Dislocation_Density_1 | Sherer_2 | Dislocation_Density_2 | Sherer_3 | Dislocation_Density_3 | Sherer_4 | Dislocation_Density_4 | Sherer_5 | Dislocation_Density_5 | Sherer_6 | Dislocation_Density_6
1 | 396.2 | 38.48744895 | 0.45 | 0.35 | 0.51 | 0.57 | 0.54 | 0.925902394 | 32.25 | 34.9 | 36.86 | 48.29 | 57.39 | 63.89 | 0.5 | 0.4 | 0.78 | 0.15 | 0.3 | 0.18 | 64.1 | 51.28 | 100 | 19.23 | 38.46 | 23.07 | 18.17 | 23.37 | 16.36 | 15.22 | 16.56 | 10.21 | 30.832324 | 48.126201 | 30.836201 | 181.522977 | 382.5 | 493.5 | 64.05 | 100 | 3.243984 | 166.5 | 0.3170512 | 9.948125 | 0.4104912 | 5.934611 | 0.2832741 | 12.46196 | 0.2635098 | 14.40146 | 0.2893505 | 11.94405 | 0.1744475 | 32.86021
2 | 400.5 | 41.50969183 | 0.45 | 0.35 | 0.51 | 0.57 | 0.54 | 0.925902394 | 32.25 | 34.9 | 36.86 | 48.29 | 57.39 | 63.89 | 0.5 | 0.4 | 0.78 | 0.15 | 0.3 | 0.18 | 64.1 | 51.28 | 100 | 19.23 | 38.46 | 23.07 | 18.17 | 23.37 | 16.36 | 15.22 | 16.56 | 10.21 | 30.832324 | 48.126201 | 30.836201 | 181.522977 | 382.5 | 493.5 | 64.05 | 100 | 3.243984 | 166.5 | 0.3170512 | 9.948125 | 0.4104912 | 5.934611 | 0.2832741 | 12.46196 | 0.2635098 | 14.40146 | 0.2893505 | 11.94405 | 0.1744475 | 32.86021
3 | 392.1 | 40.87473047 | 0.45 | 0.35 | 0.51 | 0.57 | 0.54 | 0.925902394 | 32.25 | 34.9 | 36.86 | 48.29 | 57.39 | 63.89 | 0.5 | 0.4 | 0.78 | 0.15 | 0.3 | 0.18 | 64.1 | 51.28 | 100 | 19.23 | 38.46 | 23.07 | 18.17 | 23.37 | 16.36 | 15.22 | 16.56 | 10.21 | 30.832324 | 48.126201 | 30.836201 | 181.522977 | 382.5 | 493.5 | 64.05 | 100 | 3.243984 | 166.5 | 0.3170512 | 9.948125 | 0.4104912 | 5.934611 | 0.2832741 | 12.46196 | 0.2635098 | 14.40146 | 0.2893505 | 11.94405 | 0.1744475 | 32.86021
4 | 415.7 | 39.26957815 | 0.45 | 0.35 | 0.51 | 0.57 | 0.54 | 0.925902394 | 32.25 | 34.9 | 36.86 | 48.29 | 57.39 | 63.89 | 0.5 | 0.4 | 0.78 | 0.15 | 0.3 | 0.18 | 64.1 | 51.28 | 100 | 19.23 | 38.46 | 23.07 | 18.17 | 23.37 | 16.36 | 15.22 | 16.56 | 10.21 | 30.832324 | 48.126201 | 30.836201 | 181.522977 | 382.5 | 493.5 | 64.05 | 100 | 3.243984 | 166.5 | 0.3170512 | 9.948125 | 0.4104912 | 5.934611 | 0.2832741 | 12.46196 | 0.2635098 | 14.40146 | 0.2893505 | 11.94405 | 0.1744475 | 32.86021
5 | 373 | 45.70170735 | 0.45 | 0.35 | 0.51 | 0.57 | 0.54 | 0.925902394 | 32.25 | 34.9 | 36.86 | 48.29 | 57.39 | 63.89 | 0.5 | 0.4 | 0.78 | 0.15 | 0.3 | 0.18 | 64.1 | 51.28 | 100 | 19.23 | 38.46 | 23.07 | 18.17 | 23.37 | 16.36 | 15.22 | 16.56 | 10.21 | 30.832324 | 48.126201 | 30.836201 | 181.522977 | 382.5 | 493.5 | 64.05 | 100 | 3.243984 | 166.5 | 0.3170512 | 9.948125 | 0.4104912 | 5.934611 | 0.2832741 | 12.46196 | 0.2635098 | 14.40146 | 0.2893505 | 11.94405 | 0.1744475 | 32.86021
6 | 395.6 | 42.56292906 | 0.45 | 0.35 | 0.51 | 0.57 | 0.54 | 0.925902394 | 32.25 | 34.9 | 36.86 | 48.29 | 57.39 | 63.89 | 0.5 | 0.4 | 0.78 | 0.15 | 0.3 | 0.18 | 64.1 | 51.28 | 100 | 19.23 | 38.46 | 23.07 | 18.17 | 23.37 | 16.36 | 15.22 | 16.56 | 10.21 | 30.832324 | 48.126201 | 30.836201 | 181.522977 | 382.5 | 493.5 | 64.05 | 100 | 3.243984 | 166.5 | 0.3170512 | 9.948125 | 0.4104912 | 5.934611 | 0.2832741 | 12.46196 | 0.2635098 | 14.40146 | 0.2893505 | 11.94405 | 0.1744475 | 32.86021
1 | 357 | 42.87425516 | 0.3 | 0.21 | 0.34 | 0.37 | 0.61 | 0.54 | 32.09 | 34.84 | 36.79 | 48.22 | 57.01 | 63.73 | 0.6 | 0.5 | 1 | 0.19 | 0.43 | 0.23 | 60 | 50 | 100 | 19 | 43 | 23 | 26.89 | 38.81 | 24.07 | 23.35 | 14.8 | 17.18 | 38.559226 | 50.792706 | 40.989804 | 185.18628 | 382.5 | 489.5 | 75.91 | 100 | 3.243984 | 344.1 | 0.4753853 | 4.424951 | 0.6840395 | 2.137163 | 0.4248247 | 5.540903 | 0.4058364 | 6.071527 | 0.2556837 | 15.29657 | 0.2988538 | 11.19651
2 | 384.2 | 42.95953314 | 0.3 | 0.21 | 0.34 | 0.37 | 0.61 | 0.54 | 32.09 | 34.84 | 36.79 | 48.22 | 57.01 | 63.73 | 0.6 | 0.5 | 1 | 0.19 | 0.43 | 0.23 | 60 | 50 | 100 | 19 | 43 | 23 | 26.89 | 38.81 | 24.07 | 23.35 | 14.8 | 17.18 | 38.559226 | 50.792706 | 40.989804 | 185.18628 | 382.5 | 489.5 | 75.91 | 100 | 3.243984 | 344.1 | 0.4753853 | 4.424951 | 0.6840395 | 2.137163 | 0.4248247 | 5.540903 | 0.4058364 | 6.071527 | 0.2556837 | 15.29657 | 0.2988538 | 11.19651
3 | 368.9 | 44.77310924 | 0.3 | 0.21 | 0.34 | 0.37 | 0.61 | 0.54 | 32.09 | 34.84 | 36.79 | 48.22 | 57.01 | 63.73 | 0.6 | 0.5 | 1 | 0.19 | 0.43 | 0.23 | 60 | 50 | 100 | 19 | 43 | 23 | 26.89 | 38.81 | 24.07 | 23.35 | 14.8 | 17.18 | 38.559226 | 50.792706 | 40.989804 | 185.18628 | 382.5 | 489.5 | 75.91 | 100 | 3.243984 | 344.1 | 0.4753853 | 4.424951 | 0.6840395 | 2.137163 | 0.4248247 | 5.540903 | 0.4058364 | 6.071527 | 0.2556837 | 15.29657 | 0.2988538 | 11.19651
1 | 368.9 | 38.60239 | 0.19 | 0.2 | 0.24 | 0.27 | 0.3 | 0.36 | 32.12 | 34.81 | 36.69 | 48.19 | 57.04 | 63.69 | 0.9 | 0.4 | 0.79 | 0.18 | 0.28 | 0.16 | 100 | 44.44 | 87.77 | 20 | 31.11 | 17.77 | 42.94 | 41.55 | 33.99 | 31.24 | 29.7 | 25.4 | 37.104766 | 60.128288 | 39.657615 | 219.919341 | 393.5 | 491.5 | 61.7 | 100 | 3.153301 | 312.3 | 0.750665 | 1.774629 | 0.7181825 | 1.938788 | 0.6016606 | 2.762466 | 0.5560811 | 3.233879 | 0.519964 | 3.698736 | 0.4481834 | 4.978384
2 | 379.9 | 42.7758 | 0.19 | 0.2 | 0.24 | 0.27 | 0.3 | 0.36 | 32.12 | 34.81 | 36.69 | 48.19 | 57.04 | 63.69 | 0.9 | 0.4 | 0.79 | 0.18 | 0.28 | 0.16 | 100 | 44.44 | 87.77 | 20 | 31.11 | 17.77 | 42.94 | 41.55 | 33.99 | 31.24 | 29.7 | 25.4 | 37.104766 | 60.128288 | 39.657615 | 219.919341 | 393.5 | 491.5 | 61.7 | 100 | 3.153301 | 312.3 | 0.750665 | 1.774629 | 0.7181825 | 1.938788 | 0.6016606 | 2.762466 | 0.5560811 | 3.233879 | 0.519964 | 3.698736 | 0.4481834 | 4.978384
3 | 339.5 | 43.041 | 0.19 | 0.2 | 0.24 | 0.27 | 0.3 | 0.36 | 32.12 | 34.81 | 36.69 | 48.19 | 57.04 | 63.69 | 0.9 | 0.4 | 0.79 | 0.18 | 0.28 | 0.16 | 100 | 44.44 | 87.77 | 20 | 31.11 | 17.77 | 42.94 | 41.55 | 33.99 | 31.24 | 29.7 | 25.4 | 37.104766 | 60.128288 | 39.657615 | 219.919341 | 393.5 | 491.5 | 61.7 | 100 | 3.153301 | 312.3 | 0.750665 | 1.774629 | 0.7181825 | 1.938788 | 0.6016606 | 2.762466 | 0.5560811 | 3.233879 | 0.519964 | 3.698736 | 0.4481834 | 4.978384
4 | 420.7 | 41.26992 | 0.19 | 0.2 | 0.24 | 0.27 | 0.3 | 0.36 | 32.12 | 34.81 | 36.69 | 48.19 | 57.04 | 63.69 | 0.9 | 0.4 | 0.79 | 0.18 | 0.28 | 0.16 | 100 | 44.44 | 87.77 | 20 | 31.11 | 17.77 | 42.94 | 41.55 | 33.99 | 31.24 | 29.7 | 25.4 | 37.104766 | 60.128288 | 39.657615 | 219.919341 | 393.5 | 491.5 | 61.7 | 100 | 3.153301 | 312.3 | 0.750665 | 1.774629 | 0.7181825 | 1.938788 | 0.6016606 | 2.762466 | 0.5560811 | 3.233879 | 0.519964 | 3.698736 | 0.4481834 | 4.978384
5 | 349.5 | 43.90091 | 0.19 | 0.2 | 0.24 | 0.27 | 0.3 | 0.36 | 32.12 | 34.81 | 36.69 | 48.19 | 57.04 | 63.69 | 0.9 | 0.4 | 0.79 | 0.18 | 0.28 | 0.16 | 100 | 44.44 | 87.77 | 20 | 31.11 | 17.77 | 42.94 | 41.55 | 33.99 | 31.24 | 29.7 | 25.4 | 37.104766 | 60.128288 | 39.657615 | 219.919341 | 393.5 | 491.5 | 61.7 | 100 | 3.153301 | 312.3 | 0.750665 | 1.774629 | 0.7181825 | 1.938788 | 0.6016606 | 2.762466 | 0.5560811 | 3.233879 | 0.519964 | 3.698736 | 0.4481834 | 4.978384
6 | 381.6 | 44.09026 | 0.19 | 0.2 | 0.24 | 0.27 | 0.3 | 0.36 | 32.12 | 34.81 | 36.69 | 48.19 | 57.04 | 63.69 | 0.9 | 0.4 | 0.79 | 0.18 | 0.28 | 0.16 | 100 | 44.44 | 87.77 | 20 | 31.11 | 17.77 | 42.94 | 41.55 | 33.99 | 31.24 | 29.7 | 25.4 | 37.104766 | 60.128288 | 39.657615 | 219.919341 | 393.5 | 491.5 | 61.7 | 100 | 3.153301 | 312.3 | 0.750665 | 1.774629 | 0.7181825 | 1.938788 | 0.6016606 | 2.762466 | 0.5560811 | 3.233879 | 0.519964 | 3.698736 | 0.4481834 | 4.978384
1 | 357.5 | 43.53322314 | 0.45 | 0.39 | 0.52 | 0.73 | 0.74 | 0.76 | 32.12 | 34.84 | 36.69 | 48.22 | 57.42 | 63.83 | 0.7 | 0.34 | 0.89 | 0.13 | 0.29 | 0.15 | 78.65 | 38.2 | 100 | 14.6 | 32.58 | 16.85 | 18.19 | 20.88 | 16.09 | 11.92 | 12.07 | 12.16 | 23.675676 | 15.684554 | 257.255051 | 34.049933 | 381 | 474 | 100 | 66.24 | 3.256756 | 279.2 | 0.3169474 | 9.954639 | 0.368329 | 7.371031 | 0.2776895 | 12.96824 | 0.2056979 | 23.63416 | 0.2111779 | 22.42347 | 0.2124588 | 22.15392
2 | 337.1 | 45.51577698 | 0.45 | 0.39 | 0.52 | 0.73 | 0.74 | 0.76 | 32.12 | 34.84 | 36.69 | 48.22 | 57.42 | 63.83 | 0.7 | 0.34 | 0.89 | 0.13 | 0.29 | 0.15 | 78.65 | 38.2 | 100 | 14.6 | 32.58 | 16.85 | 18.19 | 20.88 | 16.09 | 11.92 | 12.07 | 12.16 | 23.675676 | 15.684554 | 257.255051 | 34.049933 | 381 | 474 | 100 | 66.24 | 3.256756 | 279.2 | 0.3169474 | 9.954639 | 0.368329 | 7.371031 | 0.2776895 | 12.96824 | 0.2056979 | 23.63416 | 0.2111779 | 22.42347 | 0.2124588 | 22.15392
3 | 373.2 | 41.6474715 | 0.45 | 0.39 | 0.52 | 0.73 | 0.74 | 0.76 | 32.12 | 34.84 | 36.69 | 48.22 | 57.42 | 63.83 | 0.7 | 0.34 | 0.89 | 0.13 | 0.29 | 0.15 | 78.65 | 38.2 | 100 | 14.6 | 32.58 | 16.85 | 18.19 | 20.88 | 16.09 | 11.92 | 12.07 | 12.16 | 23.675676 | 15.684554 | 257.255051 | 34.049933 | 381 | 474 | 100 | 66.24 | 3.256756 | 279.2 | 0.3169474 | 9.954639 | 0.368329 | 7.371031 | 0.2776895 | 12.96824 | 0.2056979 | 23.63416 | 0.2111779 | 22.42347 | 0.2124588 | 22.15392
4 | 359.4 | 46.97712562 | 0.45 | 0.39 | 0.52 | 0.73 | 0.74 | 0.76 | 32.12 | 34.84 | 36.69 | 48.22 | 57.42 | 63.83 | 0.7 | 0.34 | 0.89 | 0.13 | 0.29 | 0.15 | 78.65 | 38.2 | 100 | 14.6 | 32.58 | 16.85 | 18.19 | 20.88 | 16.09 | 11.92 | 12.07 | 12.16 | 23.675676 | 15.684554 | 257.255051 | 34.049933 | 381 | 474 | 100 | 66.24 | 3.256756 | 279.2 | 0.3169474 | 9.954639 | 0.368329 | 7.371031 | 0.2776895 | 12.96824 | 0.2056979 | 23.63416 | 0.2111779 | 22.42347 | 0.2124588 | 22.15392
5 | 349 | 45.64681044 | 0.45 | 0.39 | 0.52 | 0.73 | 0.74 | 0.76 | 32.12 | 34.84 | 36.69 | 48.22 | 57.42 | 63.83 | 0.7 | 0.34 | 0.89 | 0.13 | 0.29 | 0.15 | 78.65 | 38.2 | 100 | 14.6 | 32.58 | 16.85 | 18.19 | 20.88 | 16.09 | 11.92 | 12.07 | 12.16 | 23.675676 | 15.684554 | 257.255051 | 34.049933 | 381 | 474 | 100 | 66.24 | 3.256756 | 279.2 | 0.3169474 | 9.954639 | 0.368329 | 7.371031 | 0.2776895 | 12.96824 | 0.2056979 | 23.63416 | 0.2111779 | 22.42347 | 0.2124588 | 22.15392
6 | 352.7 | 47.48093653 | 0.45 | 0.39 | 0.52 | 0.73 | 0.74 | 0.76 | 32.12 | 34.84 | 36.69 | 48.22 | 57.42 | 63.83 | 0.7 | 0.34 | 0.89 | 0.13 | 0.29 | 0.15 | 78.65 | 38.2 | 100 | 14.6 | 32.58 | 16.85 | 18.19 | 20.88 | 16.09 | 11.92 | 12.07 | 12.16 | 23.675676 | 15.684554 | 257.255051 | 34.049933 | 381 | 474 | 100 | 66.24 | 3.256756 | 279.2 | 0.3169474 | 9.954639 | 0.368329 | 7.371031 | 0.2776895 | 12.96824 | 0.2056979 | 23.63416 | 0.2111779 | 22.42347 | 0.2124588 | 22.15392
1 | 355 | 46.08799 | 0.19 | 0.17 | 0.23 | 0.24 | 0.36 | 0.25 | 32.12 | 34.9 | 36.72 | 48.16 | 57.32 | 63.76 | 0.95 | 0.59 | 0.75 | 0.13 | 0.1 | 0.15 | 100 | 62.1 | 78.94 | 13.68 | 10.52 | 15.78 | 41.72 | 48.49 | 34.99 | 35.22 | 25.05 | 36.48 | 50.412122 | 91.623829 | 34.700033 | 198.728952 | 389.5 | 488 | 55.02 | 100 | 3.185684 | 333.4 | 0.750665 | 1.774629 | 0.845129 | 1.400084 | 0.6278743 | 2.536615 | 0.625518 | 2.555762 | 0.4338808 | 5.312014 | 0.6456292 | 2.399019
2 | 367.9 | 46.4062 | 0.19 | 0.17 | 0.23 | 0.24 | 0.36 | 0.25 | 32.12 | 34.9 | 36.72 | 48.16 | 57.32 | 63.76 | 0.95 | 0.59 | 0.75 | 0.13 | 0.1 | 0.15 | 100 | 62.1 | 78.94 | 13.68 | 10.52 | 15.78 | 41.72 | 48.49 | 34.99 | 35.22 | 25.05 | 36.48 | 50.412122 | 91.623829 | 34.700033 | 198.728952 | 389.5 | 488 | 55.02 | 100 | 3.185684 | 333.4 | 0.750665 | 1.774629 | 0.845129 | 1.400084 | 0.6278743 | 2.536615 | 0.625518 | 2.555762 | 0.4338808 | 5.312014 | 0.6456292 | 2.399019
3 | 386.2 | 43.81858 | 0.19 | 0.17 | 0.23 | 0.24 | 0.36 | 0.25 | 32.12 | 34.9 | 36.72 | 48.16 | 57.32 | 63.76 | 0.95 | 0.59 | 0.75 | 0.13 | 0.1 | 0.15 | 100 | 62.1 | 78.94 | 13.68 | 10.52 | 15.78 | 41.72 | 48.49 | 34.99 | 35.22 | 25.05 | 36.48 | 50.412122 | 91.623829 | 34.700033 | 198.728952 | 389.5 | 488 | 55.02 | 100 | 3.185684 | 333.4 | 0.750665 | 1.774629 | 0.845129 | 1.400084 | 0.6278743 | 2.536615 | 0.625518 | 2.555762 | 0.4338808 | 5.312014 | 0.6456292 | 2.399019
4 | 346.4 | 45.1625 | 0.19 | 0.17 | 0.23 | 0.24 | 0.36 | 0.25 | 32.12 | 34.9 | 36.72 | 48.16 | 57.32 | 63.76 | 0.95 | 0.59 | 0.75 | 0.13 | 0.1 | 0.15 | 100 | 62.1 | 78.94 | 13.68 | 10.52 | 15.78 | 41.72 | 48.49 | 34.99 | 35.22 | 25.05 | 36.48 | 50.412122 | 91.623829 | 34.700033 | 198.728952 | 389.5 | 488 | 55.02 | 100 | 3.185684 | 333.4 | 0.750665 | 1.774629 | 0.845129 | 1.400084 | 0.6278743 | 2.536615 | 0.625518 | 2.555762 | 0.4338808 | 5.312014 | 0.6456292 | 2.399019
5 | 351.6 | 44.43686 | 0.19 | 0.17 | 0.23 | 0.24 | 0.36 | 0.25 | 32.12 | 34.9 | 36.72 | 48.16 | 57.32 | 63.76 | 0.95 | 0.59 | 0.75 | 0.13 | 0.1 | 0.15 | 100 | 62.1 | 78.94 | 13.68 | 10.52 | 15.78 | 41.72 | 48.49 | 34.99 | 35.22 | 25.05 | 36.48 | 50.412122 | 91.623829 | 34.700033 | 198.728952 | 389.5 | 488 | 55.02 | 100 | 3.185684 | 333.4 | 0.750665 | 1.774629 | 0.845129 | 1.400084 | 0.6278743 | 2.536615 | 0.625518 | 2.555762 | 0.4338808 | 5.312014 | 0.6456292 | 2.399019
6 | 385.1 | 45.09615 | 0.19 | 0.17 | 0.23 | 0.24 | 0.36 | 0.25 | 32.12 | 34.9 | 36.72 | 48.16 | 57.32 | 63.76 | 0.95 | 0.59 | 0.75 | 0.13 | 0.1 | 0.15 | 100 | 62.1 | 78.94 | 13.68 | 10.52 | 15.78 | 41.72 | 48.49 | 34.99 | 35.22 | 25.05 | 36.48 | 50.412122 | 91.623829 | 34.700033 | 198.728952 | 389.5 | 488 | 55.02 | 100 | 3.185684 | 333.4 | 0.750665 | 1.774629 | 0.845129 | 1.400084 | 0.6278743 | 2.536615 | 0.625518 | 2.555762 | 0.4338808 | 5.312014 | 0.6456292 | 2.399019

## with noise
DROP | voc_s1 | isc_s1 | ff*1.2*100 | p_max/12 (eff) | FWHM 1 | fwhm1-2 | FWHM 2 | fwhm 2-3 | FWHM 3 | fwhm 3-4 | FWHM 4 | fwhm 4-5 | FWHM 5 | fwhm 5-6 | FWHM 6 | 2-theta 1 | 2-theta 1-2 | 2-theta 2 | 2-theta 2-3 | 2-theta 3 | 2-theta 3-4 | 2-theta 4 | 2-theta 4-5 | 2-theta 5 | 2-theta 5-6 | 2-theta 6 | Intensity 1 | intensity 1-2 | Intensity 2 | Intensity 2-3 | Intensity 3 | Intensity 3-4 | Intensity 4 | Intensity 4-5 | Intensity 5 | Intensity 5-6 | Intensity 6
s1-DROP1 | 0.55 | 396.2 | 38.48744895 | 5.824166667 | 0.439595611 | 0.489716 | 0.36657051 | 0.9067425 | 0.510914346 | 0.1928014 | 0.571771454 | 0.1395809 | 0.531026377 | 0.5411683 | 0.925902394 | 32.25354569 | 33.3347 | 34.90950421 | 35.96928 | 36.86272792 | 43.71133 | 48.29299729 | 53.32158 | 57.39224778 | 58.20347 | 63.89783437 | 0.5 | 0.02 | 0.4 | 0.02 | 0.7 | 0.02 | 0.1 | 0.01 | 0.3 | 0.01 | 0.1
s1-DROP2 | 0.57 | 400.5 | 41.50969183 | 6.580583333 | 0.439595611 | 0.489716 | 0.36657051 | 0.9067425 | 0.510914346 | 0.1928014 | 0.571771454 | 0.1395809 | 0.531026377 | 0.5411683 | 0.925902394 | 32.25354569 | 33.3347 | 34.90950421 | 35.96928 | 36.86272792 | 43.71133 | 48.29299729 | 53.32158 | 57.39224778 | 58.20347 | 63.89783437 | 0.5 | 0.02 | 0.4 | 0.02 | 0.7 | 0.02 | 0.1 | 0.01 | 0.3 | 0.01 | 0.1
s1-DROP3 | 0.55 | 392.1 | 40.87473047 | 6.121416667 | 0.439595611 | 0.489716 | 0.36657051 | 0.9067425 | 0.510914346 | 0.1928014 | 0.571771454 | 0.1395809 | 0.531026377 | 0.5411683 | 0.925902394 | 32.25354569 | 33.3347 | 34.90950421 | 35.96928 | 36.86272792 | 43.71133 | 48.29299729 | 53.32158 | 57.39224778 | 58.20347 | 63.89783437 | 0.5 | 0.02 | 0.4 | 0.02 | 0.7 | 0.02 | 0.1 | 0.01 | 0.3 | 0.01 | 0.1
s1-DROP4 | 0.55 | 415.7 | 39.26957815 | 6.235 | 0.439595611 | 0.489716 | 0.36657051 | 0.9067425 | 0.510914346 | 0.1928014 | 0.571771454 | 0.1395809 | 0.531026377 | 0.5411683 | 0.925902394 | 32.25354569 | 33.3347 | 34.90950421 | 35.96928 | 36.86272792 | 43.71133 | 48.29299729 | 53.32158 | 57.39224778 | 58.20347 | 63.89783437 | 0.5 | 0.02 | 0.4 | 0.02 | 0.7 | 0.02 | 0.1 | 0.01 | 0.3 | 0.01 | 0.1
s1-DROP5 | 0.57 | 373 | 45.70170735 | 6.747666667 | 0.439595611 | 0.489716 | 0.36657051 | 0.9067425 | 0.510914346 | 0.1928014 | 0.571771454 | 0.1395809 | 0.531026377 | 0.5411683 | 0.925902394 | 32.25354569 | 33.3347 | 34.90950421 | 35.96928 | 36.86272792 | 43.71133 | 48.29299729 | 53.32158 | 57.39224778 | 58.20347 | 63.89783437 | 0.5 | 0.02 | 0.4 | 0.02 | 0.7 | 0.02 | 0.1 | 0.01 | 0.3 | 0.01 | 0.1
s1-DROP6 | 0.57 | 395.6 | 42.56292906 | 6.665 | 0.439595611 | 0.489716 | 0.36657051 | 0.9067425 | 0.510914346 | 0.1928014 | 0.571771454 | 0.1395809 | 0.531026377 | 0.5411683 | 0.925902394 | 32.25354569 | 33.3347 | 34.90950421 | 35.96928 | 36.86272792 | 43.71133 | 48.29299729 | 53.32158 | 57.39224778 | 58.20347 | 63.89783437 | 0.5 | 0.02 | 0.4 | 0.02 | 0.7 | 0.02 | 0.1 | 0.01 | 0.3 | 0.01 | 0.1
s2-DROP1 | 0.55 | 357 | 42.87425516 | 5.846083333 | 0.303591986 | 0.01949697 | 0.214453215 | 0.6677585 | 0.346037979 | 0.02157626 | 0.367981517 | 0.2682446 | 0.610486731 | 0.1022604 | 0.54403304 | 32.09379012 | 32.79536 | 34.84627754 | 35.8061 | 36.796326 | 44.13345 | 48.22895825 | 55.04221 | 57.01705763 | 59.40678 | 63.73196947 | 0.6 | 0.03 | 0.5 | 0.02 | 1 | 0.03 | 0.2 | 0.03 | 0.4 | 0.01 | 0.2
s2-DROP2 | 0.57 | 384.2 | 42.95953314 | 6.53325 | 0.303591986 | 0.01949697 | 0.214453215 | 0.6677585 | 0.346037979 | 0.02157626 | 0.367981517 | 0.2682446 | 0.610486731 | 0.1022604 | 0.54403304 | 32.09379012 | 32.79536 | 34.84627754 | 35.8061 | 36.796326 | 44.13345 | 48.22895825 | 55.04221 | 57.01705763 | 59.40678 | 63.73196947 | 0.6 | 0.03 | 0.5 | 0.02 | 1 | 0.03 | 0.2 | 0.03 | 0.4 | 0.01 | 0.2
s2-DROP3 | 0.55 | 368.9 | 44.77310924 | 6.3085 | 0.303591986 | 0.01949697 | 0.214453215 | 0.6677585 | 0.346037979 | 0.02157626 | 0.367981517 | 0.2682446 | 0.610486731 | 0.1022604 | 0.54403304 | 32.09379012 | 32.79536 | 34.84627754 | 35.8061 | 36.796326 | 44.13345 | 48.22895825 | 55.04221 | 57.01705763 | 59.40678 | 63.73196947 | 0.6 | 0.03 | 0.5 | 0.02 | 1 | 0.03 | 0.2 | 0.03 | 0.4 | 0.01 | 0.2
s3-DROP1 | 0.57 | 368.9 | 38.60239 | 5.636833 | 0.18963 | 0.083982 | 0.2032144 | 0.2517962 | 0.2485192 | 0.04531863 | 0.278396 | 0.6374041 | 0.2992762 | 0.598765 | 0.3680371 | 32.12575 | 32.47691 | 34.81469 | 35.83864 | 36.69668 | 41.50842 | 48.19693 | 51.51889 | 57.04838 | 59.95493 | 63.69876 | 0.9 | 0.01 | 0.4 | 0.01 | 0.7 | 0.01 | 0.1 | 0.07 | 0.2 | 0.07 | 0.1
s3-DROP2 | 0.57 | 379.9 | 42.7758 | 6.4325 | 0.18963 | 0.083982 | 0.2032144 | 0.2517962 | 0.2485192 | 0.04531863 | 0.278396 | 0.6374041 | 0.2992762 | 0.598765 | 0.3680371 | 32.12575 | 32.47691 | 34.81469 | 35.83864 | 36.69668 | 41.50842 | 48.19693 | 51.51889 | 57.04838 | 59.95493 | 63.69876 | 0.9 | 0.01 | 0.4 | 0.01 | 0.7 | 0.01 | 0.1 | 0.07 | 0.2 | 0.07 | 0.1
s3-DROP3 | 0.57 | 339.5 | 43.041 | 5.784083 | 0.18963 | 0.083982 | 0.2032144 | 0.2517962 | 0.2485192 | 0.04531863 | 0.278396 | 0.6374041 | 0.2992762 | 0.598765 | 0.3680371 | 32.12575 | 32.47691 | 34.81469 | 35.83864 | 36.69668 | 41.50842 | 48.19693 | 51.51889 | 57.04838 | 59.95493 | 63.69876 | 0.9 | 0.01 | 0.4 | 0.01 | 0.7 | 0.01 | 0.1 | 0.07 | 0.2 | 0.07 | 0.1
s3-DROP4 | 0.55 | 420.7 | 41.26992 | 6.631417 | 0.18963 | 0.083982 | 0.2032144 | 0.2517962 | 0.2485192 | 0.04531863 | 0.278396 | 0.6374041 | 0.2992762 | 0.598765 | 0.3680371 | 32.12575 | 32.47691 | 34.81469 | 35.83864 | 36.69668 | 41.50842 | 48.19693 | 51.51889 | 57.04838 | 59.95493 | 63.69876 | 0.9 | 0.01 | 0.4 | 0.01 | 0.7 | 0.01 | 0.1 | 0.07 | 0.2 | 0.07 | 0.1
s3-DROP5 | 0.57 | 349.5 | 43.90091 | 6.073417 | 0.18963 | 0.083982 | 0.2032144 | 0.2517962 | 0.2485192 | 0.04531863 | 0.278396 | 0.6374041 | 0.2992762 | 0.598765 | 0.3680371 | 32.12575 | 32.47691 | 34.81469 | 35.83864 | 36.69668 | 41.50842 | 48.19693 | 51.51889 | 57.04838 | 59.95493 | 63.69876 | 0.9 | 0.01 | 0.4 | 0.01 | 0.7 | 0.01 | 0.1 | 0.07 | 0.2 | 0.07 | 0.1
s3-DROP6 | 0.57 | 381.6 | 44.09026 | 6.659833 | 0.18963 | 0.083982 | 0.2032144 | 0.2517962 | 0.2485192 | 0.04531863 | 0.278396 | 0.6374041 | 0.2992762 | 0.598765 | 0.3680371 | 32.12575 | 32.47691 | 34.81469 | 35.83864 | 36.69668 | 41.50842 | 48.19693 | 51.51889 | 57.04838 | 59.95493 | 63.69876 | 0.9 | 0.01 | 0.4 | 0.01 | 0.7 | 0.01 | 0.1 | 0.07 | 0.2 | 0.07 | 0.1
s4-DROP1 | 0.55 | 357.5 | 43.53322314 | 5.94425 | 0.454948165 | 0.01910784 | 0.403157969 | 0.01066362 | 0.525162723 | 0.01945196 | 0.737978667 | 0.03517136 | 0.749679833 | 0.03609053 | 0.769069832 | 32.12575437 | 33.49279 | 34.84627754 | 35.48291 | 36.69668117 | 44.19835 | 48.22895825 | 51.03912 | 57.42346315 | 61.20461 | 63.83152884 | 0.7 | 0.02 | 0.3 | 0.04 | 0.8 | 0.01 | 0.1 | 0.02 | 0.2 | 0.01 | 0.1
s4-DROP2 | 0.57 | 337.1 | 45.51577698 | 6.073416667 | 0.454948165 | 0.01910784 | 0.403157969 | 0.01066362 | 0.525162723 | 0.01945196 | 0.737978667 | 0.03517136 | 0.749679833 | 0.03609053 | 0.769069832 | 32.12575437 | 33.49279 | 34.84627754 | 35.48291 | 36.69668117 | 44.19835 | 48.22895825 | 51.03912 | 57.42346315 | 61.20461 | 63.83152884 | 0.7 | 0.02 | 0.3 | 0.04 | 0.8 | 0.01 | 0.1 | 0.02 | 0.2 | 0.01 | 0.1
s4-DROP3 | 0.55 | 373.2 | 41.6474715 | 5.9365 | 0.454948165 | 0.01910784 | 0.403157969 | 0.01066362 | 0.525162723 | 0.01945196 | 0.737978667 | 0.03517136 | 0.749679833 | 0.03609053 | 0.769069832 | 32.12575437 | 33.49279 | 34.84627754 | 35.48291 | 36.69668117 | 44.19835 | 48.22895825 | 51.03912 | 57.42346315 | 61.20461 | 63.83152884 | 0.7 | 0.02 | 0.3 | 0.04 | 0.8 | 0.01 | 0.1 | 0.02 | 0.2 | 0.01 | 0.1
s4-DROP4 | 0.57 | 359.4 | 46.97712562 | 6.683083333 | 0.454948165 | 0.01910784 | 0.403157969 | 0.01066362 | 0.525162723 | 0.01945196 | 0.737978667 | 0.03517136 | 0.749679833 | 0.03609053 | 0.769069832 | 32.12575437 | 33.49279 | 34.84627754 | 35.48291 | 36.69668117 | 44.19835 | 48.22895825 | 51.03912 | 57.42346315 | 61.20461 | 63.83152884 | 0.7 | 0.02 | 0.3 | 0.04 | 0.8 | 0.01 | 0.1 | 0.02 | 0.2 | 0.01 | 0.1
s4-DROP5 | 0.57 | 349 | 45.64681044 | 6.305916667 | 0.454948165 | 0.01910784 | 0.403157969 | 0.01066362 | 0.525162723 | 0.01945196 | 0.737978667 | 0.03517136 | 0.749679833 | 0.03609053 | 0.769069832 | 32.12575437 | 33.49279 | 34.84627754 | 35.48291 | 36.69668117 | 44.19835 | 48.22895825 | 51.03912 | 57.42346315 | 61.20461 | 63.83152884 | 0.7 | 0.02 | 0.3 | 0.04 | 0.8 | 0.01 | 0.1 | 0.02 | 0.2 | 0.01 | 0.1
s4-DROP6 | 0.57 | 352.7 | 47.48093653 | 6.628833333 | 0.454948165 | 0.01910784 | 0.403157969 | 0.01066362 | 0.525162723 | 0.01945196 | 0.737978667 | 0.03517136 | 0.749679833 | 0.03609053 | 0.769069832 | 32.12575437 | 33.49279 | 34.84627754 | 35.48291 | 36.69668117 | 44.19835 | 48.22895825 | 51.03912 | 57.42346315 | 61.20461 | 63.83152884 | 0.7 | 0.02 | 0.3 | 0.04 | 0.8 | 0.01 | 0.1 | 0.02 | 0.2 | 0.01 | 0.1
s5-DROP1 | 0.55 | 355 | 46.08799 | 6.249083 | 0.1980594 | 0.01728511 | 0.1701895 | 0.0498893 | 0.2395835 | 0.07225311 | 0.2469618 | 0.01901288 | 0.3572185 | 0.01397427 | 0.2563149 | 32.12575 | 33.80816 | 34.9095 | 35.8061 | 36.7299 | 41.2207 | 48.1649 | 54.55592 | 57.3298 | 59.63221 | 63.76517 | 0.9 | 0.01 | 0.5 | 0.01 | 0.7 | 0.008 | 0.1 | 0.009 | 0.1 | 0.007 | 0.1
s5-DROP2 | 0.57 | 367.9 | 46.4062 | 6.758 | 0.1980594 | 0.01728511 | 0.1701895 | 0.0498893 | 0.2395835 | 0.07225311 | 0.2469618 | 0.01901288 | 0.3572185 | 0.01397427 | 0.2563149 | 32.12575 | 33.80816 | 34.9095 | 35.8061 | 36.7299 | 41.2207 | 48.1649 | 54.55592 | 57.3298 | 59.63221 | 63.76517 | 0.9 | 0.01 | 0.5 | 0.01 | 0.7 | 0.008 | 0.1 | 0.009 | 0.1 | 0.007 | 0.1
s5-DROP3 | 0.57 | 386.2 | 43.81858 | 6.698583 | 0.1980594 | 0.01728511 | 0.1701895 | 0.0498893 | 0.2395835 | 0.07225311 | 0.2469618 | 0.01901288 | 0.3572185 | 0.01397427 | 0.2563149 | 32.12575 | 33.80816 | 34.9095 | 35.8061 | 36.7299 | 41.2207 | 48.1649 | 54.55592 | 57.3298 | 59.63221 | 63.76517 | 0.9 | 0.01 | 0.5 | 0.01 | 0.7 | 0.008 | 0.1 | 0.009 | 0.1 | 0.007 | 0.1
s5-DROP4 | 0.55 | 346.4 | 45.1625 | 5.97525 | 0.1980594 | 0.01728511 | 0.1701895 | 0.0498893 | 0.2395835 | 0.07225311 | 0.2469618 | 0.01901288 | 0.3572185 | 0.01397427 | 0.2563149 | 32.12575 | 33.80816 | 34.9095 | 35.8061 | 36.7299 | 41.2207 | 48.1649 | 54.55592 | 57.3298 | 59.63221 | 63.76517 | 0.9 | 0.01 | 0.5 | 0.01 | 0.7 | 0.008 | 0.1 | 0.009 | 0.1 | 0.007 | 0.1
s5-DROP5 | 0.57 | 351.6 | 44.43686 | 6.1845 | 0.1980594 | 0.01728511 | 0.1701895 | 0.0498893 | 0.2395835 | 0.07225311 | 0.2469618 | 0.01901288 | 0.3572185 | 0.01397427 | 0.2563149 | 32.12575 | 33.80816 | 34.9095 | 35.8061 | 36.7299 | 41.2207 | 48.1649 | 54.55592 | 57.3298 | 59.63221 | 63.76517 | 0.9 | 0.01 | 0.5 | 0.01 | 0.7 | 0.008 | 0.1 | 0.009 | 0.1 | 0.007 | 0.1
s5-DROP6 | 0.57 | 385.1 | 45.09615 | 6.87425 | 0.1980594 | 0.01728511 | 0.1701895 | 0.0498893 | 0.2395835 | 0.07225311 | 0.2469618 | 0.01901288 | 0.3572185 | 0.01397427 | 0.2563149 | 32.12575 | 33.80816 | 34.9095 | 35.8061 | 36.7299 | 41.2207 | 48.1649 | 54.55592 | 57.3298 | 59.63221 | 63.76517 | 0.9 | 0.01 | 0.5 | 0.01 | 0.7 | 0.008 | 0.1 | 0.009 | 0.1 | 0.007 | 0.1