## Paper1
Drop | FWHM1 | FWHM2 | FWHM3 | FWHM4 | FWHM5 | FWHM6 | P1 | P2 | P3 | P4 | P5 | P6 | rel_int1 | rel_int2 | rel_int3 | rel_int4 | rel_int5 | rel_int6 | dis1 | dis2 | dis3 | dis4 | dis5 | dis6 | delta(eff,9.3) | delta(eff,12) | delta(eff)
1 | 0.470964009 | 0.353223007 | 0.51806041 | 0.706446014 | 0.470964009 | 0.824187016 | 32.18966336 | 34.84627754 | 36.796326 | 48.19693295 | 57.29856266 | 63.66553918 | 0.6180475 | 0.5538049 | 1 | 0.1946279 | 0.354331 | 0.2124072 | 10.89993075 | 6.046193475 | 12.86374887 | 22.13760762 | 9.093235301 | 26.10057411 | 0.27 | 0.2 | 0.26
2 | 0.470964009 | 0.353223007 | 0.51806041 | 0.706446014 | 0.470964009 | 0.824187016 | 32.18966336 | 34.84627754 | 36.796326 | 48.19693295 | 57.29856266 | 63.66553918 | 0.6180475 | 0.5538049 | 1 | 0.1946279 | 0.354331 | 0.2124072 | 10.89993075 | 6.046193475 | 12.86374887 | 22.13760762 | 9.093235301 | 26.10057411 | 1.24 | 0.96 | 1.24
3 | 0.470964009 | 0.353223007 | 0.51806041 | 0.706446014 | 0.470964009 | 0.824187016 | 32.18966336 | 34.84627754 | 36.796326 | 48.19693295 | 57.29856266 | 63.66553918 | 0.6180475 | 0.5538049 | 1 | 0.1946279 | 0.354331 | 0.2124072 | 10.89993075 | 6.046193475 | 12.86374887 | 22.13760762 | 9.093235301 | 26.10057411 | 0.65 | 0.5 | 0.65
4 | 0.470964009 | 0.353223007 | 0.51806041 | 0.706446014 | 0.470964009 | 0.824187016 | 32.18966336 | 34.84627754 | 36.796326 | 48.19693295 | 57.29856266 | 63.66553918 | 0.6180475 | 0.5538049 | 1 | 0.1946279 | 0.354331 | 0.2124072 | 10.89993075 | 6.046193475 | 12.86374887 | 22.13760762 | 9.093235301 | 26.10057411 | 0.79 | 0.62 | 0.79
5 | 0.470964009 | 0.353223007 | 0.51806041 | 0.706446014 | 0.470964009 | 0.824187016 | 32.18966336 | 34.84627754 | 36.796326 | 48.19693295 | 57.29856266 | 63.66553918 | 0.6180475 | 0.5538049 | 1 | 0.1946279 | 0.354331 | 0.2124072 | 10.89993075 | 6.046193475 | 12.86374887 | 22.13760762 | 9.093235301 | 26.10057411 | 1.46 | 1.13 | 1.46
6 | 0.470964009 | 0.353223007 | 0.51806041 | 0.706446014 | 0.470964009 | 0.824187016 | 32.18966336 | 34.84627754 | 36.796326 | 48.19693295 | 57.29856266 | 63.66553918 | 0.6180475 | 0.5538049 | 1 | 0.1946279 | 0.354331 | 0.2124072 | 10.89993075 | 6.046193475 | 12.86374887 | 22.13760762 | 9.093235301 | 26.10057411 | 1.35 | 1.04 | 1.35
1 | 0.400319408 | 0.353223007 | 0.51806041 | 0.470964009 | 0.51806041 | 0.51806041 | 32.15771215 | 34.84627754 | 36.76311468 | 48.19693295 | 57.23606919 | 63.79835501 | 0.7014048 | 0.5882115 | 1 | 0.2125865 | 0.7056646 | 0.2402921 | 7.876466554 | 6.046193475 | 12.86622807 | 9.83893672 | 11.00936895 | 10.29754101 | 0.14 | 0.11 | 0.13
2 | 0.400319408 | 0.353223007 | 0.51806041 | 0.470964009 | 0.51806041 | 0.51806041 | 32.15771215 | 34.84627754 | 36.76311468 | 48.19693295 | 57.23606919 | 63.79835501 | 0.7014048 | 0.5882115 | 1 | 0.2125865 | 0.7056646 | 0.2402921 | 7.876466554 | 6.046193475 | 12.86622807 | 9.83893672 | 11.00936895 | 10.29754101 | 1.02 | 0.79 | 1.02
3 | 0.400319408 | 0.353223007 | 0.51806041 | 0.470964009 | 0.51806041 | 0.51806041 | 32.15771215 | 34.84627754 | 36.76311468 | 48.19693295 | 57.23606919 | 63.79835501 | 0.7014048 | 0.5882115 | 1 | 0.2125865 | 0.7056646 | 0.2402921 | 7.876466554 | 6.046193475 | 12.86622807 | 9.83893672 | 11.00936895 | 10.29754101 | 0.73 | 0.57 | 0.73
1 | 0.235482005 | 0.117741002 | 0.235482005 | 0.259030205 | 0.353223007 | 0.353223007 | 32.09379012 | 34.81469146 | 36.66346291 | 48.2609797 | 57.11097896 | 63.76516826 | 1 | 0.4605726 | 0.8131478 | 0.2067601 | 0.3130005 | 0.1798353 | 2.726296588 | 0.671915454 | 2.659846167 | 2.974789499 | 5.124084184 | 4.788805606 | 1.1 | 0.86 | 1.15
2 | 0.235482005 | 0.117741002 | 0.235482005 | 0.259030205 | 0.353223007 | 0.353223007 | 32.09379012 | 34.81469146 | 36.66346291 | 48.2609797 | 57.11097896 | 63.76516826 | 1 | 0.4605726 | 0.8131478 | 0.2067601 | 0.3130005 | 0.1798353 | 2.726296588 | 0.671915454 | 2.659846167 | 2.974789499 | 5.124084184 | 4.788805606 | 2.13 | 1.65 | 2.21
3 | 0.235482005 | 0.117741002 | 0.235482005 | 0.259030205 | 0.353223007 | 0.353223007 | 32.09379012 | 34.81469146 | 36.66346291 | 48.2609797 | 57.11097896 | 63.76516826 | 1 | 0.4605726 | 0.8131478 | 0.2067601 | 0.3130005 | 0.1798353 | 2.726296588 | 0.671915454 | 2.659846167 | 2.974789499 | 5.124084184 | 4.788805606 | 1.29 | 1 | 1.34
4 | 0.235482005 | 0.117741002 | 0.235482005 | 0.259030205 | 0.353223007 | 0.353223007 | 32.09379012 | 34.81469146 | 36.66346291 | 48.2609797 | 57.11097896 | 63.76516826 | 1 | 0.4605726 | 0.8131478 | 0.2067601 | 0.3130005 | 0.1798353 | 2.726296588 | 0.671915454 | 2.659846167 | 2.974789499 | 5.124084184 | 4.788805606 | 2.38 | 1.85 | 2.48
5 | 0.235482005 | 0.117741002 | 0.235482005 | 0.259030205 | 0.353223007 | 0.353223007 | 32.09379012 | 34.81469146 | 36.66346291 | 48.2609797 | 57.11097896 | 63.76516826 | 1 | 0.4605726 | 0.8131478 | 0.2067601 | 0.3130005 | 0.1798353 | 2.726296588 | 0.671915454 | 2.659846167 | 2.974789499 | 5.124084184 | 4.788805606 | 1.67 | 1.29 | 1.73
6 | 0.235482005 | 0.117741002 | 0.235482005 | 0.259030205 | 0.353223007 | 0.353223007 | 32.09379012 | 34.81469146 | 36.66346291 | 48.2609797 | 57.11097896 | 63.76516826 | 1 | 0.4605726 | 0.8131478 | 0.2067601 | 0.3130005 | 0.1798353 | 2.726296588 | 0.671915454 | 2.659846167 | 2.974789499 | 5.124084184 | 4.788805606 | 2.42 | 1.88 | 2.52
1 | 0.423867608 | 0.400319408 | 0.51806041 | 0.682897813 | 0.729994214 | 0.824187016 | 32.0298426 | 34.84627754 | 36.66346291 | 48.10083398 | 57.23606919 | 63.66553918 | 0.8002261 | 0.3754497 | 1 | 0.1512767 | 0.3523027 | 0.1931768 | 8.836034091 | 7.765999619 | 12.87365545 | 20.701872 | 21.85951148 | 26.10057411 | 0.36 | 0.27 | 0.37
2 | 0.423867608 | 0.400319408 | 0.51806041 | 0.682897813 | 0.729994214 | 0.824187016 | 32.0298426 | 34.84627754 | 36.66346291 | 48.10083398 | 57.23606919 | 63.66553918 | 0.8002261 | 0.3754497 | 1 | 0.1512767 | 0.3523027 | 0.1931768 | 8.836034091 | 7.765999619 | 12.87365545 | 20.701872 | 21.85951148 | 26.10057411 | 0.53 | 0.4 | 0.54
3 | 0.423867608 | 0.400319408 | 0.51806041 | 0.682897813 | 0.729994214 | 0.824187016 | 32.0298426 | 34.84627754 | 36.66346291 | 48.10083398 | 57.23606919 | 63.66553918 | 0.8002261 | 0.3754497 | 1 | 0.1512767 | 0.3523027 | 0.1931768 | 8.836034091 | 7.765999619 | 12.87365545 | 20.701872 | 21.85951148 | 26.10057411 | 0.35 | 0.27 | 0.36
4 | 0.423867608 | 0.400319408 | 0.51806041 | 0.682897813 | 0.729994214 | 0.824187016 | 32.0298426 | 34.84627754 | 36.66346291 | 48.10083398 | 57.23606919 | 63.66553918 | 0.8002261 | 0.3754497 | 1 | 0.1512767 | 0.3523027 | 0.1931768 | 8.836034091 | 7.765999619 | 12.87365545 | 20.701872 | 21.85951148 | 26.10057411 | 1.31 | 1.01 | 1.36
5 | 0.423867608 | 0.400319408 | 0.51806041 | 0.682897813 | 0.729994214 | 0.824187016 | 32.0298426 | 34.84627754 | 36.66346291 | 48.10083398 | 57.23606919 | 63.66553918 | 0.8002261 | 0.3754497 | 1 | 0.1512767 | 0.3523027 | 0.1931768 | 8.836034091 | 7.765999619 | 12.87365545 | 20.701872 | 21.85951148 | 26.10057411 | 0.83 | 0.64 | 0.85
6 | 0.423867608 | 0.400319408 | 0.51806041 | 0.682897813 | 0.729994214 | 0.824187016 | 32.0298426 | 34.84627754 | 36.66346291 | 48.10083398 | 57.23606919 | 63.66553918 | 0.8002261 | 0.3754497 | 1 | 0.1512767 | 0.3523027 | 0.1931768 | 8.836034091 | 7.765999619 | 12.87365545 | 20.701872 | 21.85951148 | 26.10057411 | 1.24 | 0.96 | 1.29
1 | 0.259030205 | 0.270804305 | 0.259030205 | 0.400319408 | 0.400319408 | 0.353223007 | 32.15771215 | 34.8778815 | 36.76311468 | 48.19693295 | 57.36102619 | 63.76516826 | 1 | 0.6300844 | 0.7361468 | 0.165045 | 0.1447681 | 0.174208 | 3.297759353 | 3.553202743 | 3.216557017 | 7.10863178 | 6.565948059 | 4.788805606 | 1.53 | 1.19 | 1.6
2 | 0.259030205 | 0.270804305 | 0.259030205 | 0.400319408 | 0.400319408 | 0.353223007 | 32.15771215 | 34.8778815 | 36.76311468 | 48.19693295 | 57.36102619 | 63.76516826 | 1 | 0.6300844 | 0.7361468 | 0.165045 | 0.1447681 | 0.174208 | 3.297759353 | 3.553202743 | 3.216557017 | 7.10863178 | 6.565948059 | 4.788805606 | 2.19 | 1.7 | 2.28
3 | 0.259030205 | 0.270804305 | 0.259030205 | 0.400319408 | 0.400319408 | 0.353223007 | 32.15771215 | 34.8778815 | 36.76311468 | 48.19693295 | 57.36102619 | 63.76516826 | 1 | 0.6300844 | 0.7361468 | 0.165045 | 0.1447681 | 0.174208 | 3.297759353 | 3.553202743 | 3.216557017 | 7.10863178 | 6.565948059 | 4.788805606 | 2.12 | 1.64 | 2.2
4 | 0.259030205 | 0.270804305 | 0.259030205 | 0.400319408 | 0.400319408 | 0.353223007 | 32.15771215 | 34.8778815 | 36.76311468 | 48.19693295 | 57.36102619 | 63.76516826 | 1 | 0.6300844 | 0.7361468 | 0.165045 | 0.1447681 | 0.174208 | 3.297759353 | 3.553202743 | 3.216557017 | 7.10863178 | 6.565948059 | 4.788805606 | 1.18 | 0.92 | 1.23
5 | 0.259030205 | 0.270804305 | 0.259030205 | 0.400319408 | 0.400319408 | 0.353223007 | 32.15771215 | 34.8778815 | 36.76311468 | 48.19693295 | 57.36102619 | 63.76516826 | 1 | 0.6300844 | 0.7361468 | 0.165045 | 0.1447681 | 0.174208 | 3.297759353 | 3.553202743 | 3.216557017 | 7.10863178 | 6.565948059 | 4.788805606 | 1.45 | 1.12 | 1.51
6 | 0.259030205 | 0.270804305 | 0.259030205 | 0.400319408 | 0.400319408 | 0.353223007 | 32.15771215 | 34.8778815 | 36.76311468 | 48.19693295 | 57.36102619 | 63.76516826 | 1 | 0.6300844 | 0.7361468 | 0.165045 | 0.1447681 | 0.174208 | 3.297759353 | 3.553202743 | 3.216557017 | 7.10863178 | 6.565948059 | 4.788805606 | 2.34 | 1.81 | 2.44

## Paper2
Drop | FWHM1 | FWHM2 | FWHM3 | FWHM4 | FWHM5 | FWHM6 | P1 | P2 | P3 | P4 | P5 | P6 | rel_int1 | rel_int2 | rel_int3 | rel_int4 | rel_int5 | rel_int6 | dis1 | dis2 | dis3 | dis4 | dis5 | dis6 | delta(eff,9.3) | delta(eff,12) | delta(eff)
1 | 0.259030205 | 0.270804305 | 0.259030205 | 0.353223007 | 0.400319408 | 0.353223007 | 32.52539003 | 35.25897294 | 37.09522283 | 48.58638398 | 57.7047424 | 64.03641024 | 1 | 0.1011291 | 0.6790147 | 0.09444168 | 0.3042766 | 0.0944431 | 3.291628527 | 3.545743469 | 3.21033752 | 5.517524561 | 6.544359361 | 4.774687612 | 2.56 | 1.98 | 2.56
2 | 0.259030205 | 0.270804305 | 0.259030205 | 0.353223007 | 0.400319408 | 0.353223007 | 32.52539003 | 35.25897294 | 37.09522283 | 48.58638398 | 57.7047424 | 64.03641024 | 1 | 0.1011291 | 0.6790147 | 0.09444168 | 0.3042766 | 0.0944431 | 3.291628527 | 3.545743469 | 3.21033752 | 5.517524561 | 6.544359361 | 4.774687612 | 0.65 | 0.5 | 0.64
3 | 0.259030205 | 0.270804305 | 0.259030205 | 0.353223007 | 0.400319408 | 0.353223007 | 32.52539003 | 35.25897294 | 37.09522283 | 48.58638398 | 57.7047424 | 64.03641024 | 1 | 0.1011291 | 0.6790147 | 0.09444168 | 0.3042766 | 0.0944431 | 3.291628527 | 3.545743469 | 3.21033752 | 5.517524561 | 6.544359361 | 4.774687612 | -0.84 | -0.61 | -0.79
1 | 0.211933804 | 0.211933804 | 0.211933804 | 0.282578405 | 0.329674806 | 0.306126606 | 32.68456323 | 35.38582316 | 37.2849583 | 48.80900477 | 57.99025149 | 64.28813384 | 1 | 0.1454057 | 0.6635729 | 0.09519758 | 0.3239496 | 0.0948727 | 2.201697252 | 2.170153785 | 2.146675915 | 3.525012079 | 4.426184745 | 3.576457905 | 2.33 | 1.74 | 2.33
2 | 0.211933804 | 0.211933804 | 0.211933804 | 0.282578405 | 0.329674806 | 0.306126606 | 32.68456323 | 35.38582316 | 37.2849583 | 48.80900477 | 57.99025149 | 64.28813384 | 1 | 0.1454057 | 0.6635729 | 0.09519758 | 0.3239496 | 0.0948727 | 2.201697252 | 2.170153785 | 2.146675915 | 3.525012079 | 4.426184745 | 3.576457905 | 0.52 | 0.39 | 0.52
3 | 0.211933804 | 0.211933804 | 0.211933804 | 0.282578405 | 0.329674806 | 0.306126606 | 32.68456323 | 35.38582316 | 37.2849583 | 48.80900477 | 57.99025149 | 64.28813384 | 1 | 0.1454057 | 0.6635729 | 0.09519758 | 0.3239496 | 0.0948727 | 2.201697252 | 2.170153785 | 2.146675915 | 3.525012079 | 4.426184745 | 3.576457905 | -0.48 | -0.35 | -0.48
4 | 0.211933804 | 0.211933804 | 0.211933804 | 0.282578405 | 0.329674806 | 0.306126606 | 32.68456323 | 35.38582316 | 37.2849583 | 48.80900477 | 57.99025149 | 64.28813384 | 1 | 0.1454057 | 0.6635729 | 0.09519758 | 0.3239496 | 0.0948727 | 2.201697252 | 2.170153785 | 2.146675915 | 3.525012079 | 4.426184745 | 3.576457905 | 1.18 | 0.88 | 1.17
1 | 0.211933804 | 0.211933804 | 0.188385604 | 0.282578405 | 0.324965166 | 0.317900706 | 32.74822668 | 35.48093865 | 37.37982709 | 48.93615684 | 58.14896668 | 64.53958693 | 0.8027035 | 0.1890182 | 1 | 0.1641141 | 0.3453591 | 0.1471564 | 2.200979297 | 2.16900319 | 1.695190508 | 3.521459321 | 4.294017663 | 3.846213314 | 0.9 | 0.71 | 0.91
2 | 0.211933804 | 0.211933804 | 0.188385604 | 0.282578405 | 0.324965166 | 0.317900706 | 32.74822668 | 35.48093865 | 37.37982709 | 48.93615684 | 58.14896668 | 64.53958693 | 0.8027035 | 0.1890182 | 1 | 0.1641141 | 0.3453591 | 0.1471564 | 2.200979297 | 2.16900319 | 1.695190508 | 3.521459321 | 4.294017663 | 3.846213314 | -1.02 | -0.78 | -1.01
3 | 0.211933804 | 0.211933804 | 0.188385604 | 0.282578405 | 0.324965166 | 0.317900706 | 32.74822668 | 35.48093865 | 37.37982709 | 48.93615684 | 58.14896668 | 64.53958693 | 0.8027035 | 0.1890182 | 1 | 0.1641141 | 0.3453591 | 0.1471564 | 2.200979297 | 2.16900319 | 1.695190508 | 3.521459321 | 4.294017663 | 3.846213314 | -2.3 | -1.8 | -2.32
1 | 0.211933804 | 0.211933804 | 0.211933804 | 0.282578405 | 0.282578405 | 0.317900706 | 32.58906174 | 35.29068862 | 37.15846822 | 48.71361308 | 57.86332495 | 64.16230458 | 0.8174844 | 0.2285487 | 1 | 0.1729433 | 0.3311216 | 0.1832301 | 2.202771925 | 2.171301925 | 2.148272408 | 3.527672894 | 3.255880434 | 3.862180271 | 1.97 | 1.53 | 1.97
2 | 0.211933804 | 0.211933804 | 0.211933804 | 0.282578405 | 0.282578405 | 0.317900706 | 32.58906174 | 35.29068862 | 37.15846822 | 48.71361308 | 57.86332495 | 64.16230458 | 0.8174844 | 0.2285487 | 1 | 0.1729433 | 0.3311216 | 0.1832301 | 2.202771925 | 2.171301925 | 2.148272408 | 3.527672894 | 3.255880434 | 3.862180271 | 0.11 | 0.09 | 0.11
3 | 0.211933804 | 0.211933804 | 0.211933804 | 0.282578405 | 0.282578405 | 0.317900706 | 32.58906174 | 35.29068862 | 37.15846822 | 48.71361308 | 57.86332495 | 64.16230458 | 0.8174844 | 0.2285487 | 1 | 0.1729433 | 0.3311216 | 0.1832301 | 2.202771925 | 2.171301925 | 2.148272408 | 3.527672894 | 3.255880434 | 3.862180271 | -0.24 | -0.18 | -0.24
1 | 0.211933804 | 0.211933804 | 0.211933804 | 0.277868765 | 0.294352506 | 0.317900706 | 32.493553 | 35.16381364 | 37.00035304 | 48.49092978 | 57.64133745 | 63.94194831 | 0.8034973 | 0.288879 | 1 | 0.1752007 | 0.3305452 | 0.1854232 | 2.203843881 | 2.17282894 | 2.150261526 | 3.417055179 | 3.54041306 | 3.871482494 | 0.62 | 0.48 | 0.61
2 | 0.211933804 | 0.211933804 | 0.211933804 | 0.277868765 | 0.294352506 | 0.317900706 | 32.493553 | 35.16381364 | 37.00035304 | 48.49092978 | 57.64133745 | 63.94194831 | 0.8034973 | 0.288879 | 1 | 0.1752007 | 0.3305452 | 0.1854232 | 2.203843881 | 2.17282894 | 2.150261526 | 3.417055179 | 3.54041306 | 3.871482494 | 0.52 | 0.4 | 0.51
3 | 0.211933804 | 0.211933804 | 0.211933804 | 0.277868765 | 0.294352506 | 0.317900706 | 32.493553 | 35.16381364 | 37.00035304 | 48.49092978 | 57.64133745 | 63.94194831 | 0.8034973 | 0.288879 | 1 | 0.1752007 | 0.3305452 | 0.1854232 | 2.203843881 | 2.17282894 | 2.150261526 | 3.417055179 | 3.54041306 | 3.871482494 | -0.75 | -0.58 | -0.75

## Paper1&2
Drop | FWHM1 | FWHM2 | FWHM3 | FWHM4 | FWHM5 | FWHM6 | P1 | P2 | P3 | P4 | P5 | P6 | rel_int1 | rel_int2 | rel_int3 | rel_int4 | rel_int5 | rel_int6 | dis1 | dis2 | dis3 | dis4 | dis5 | dis6 | delta(eff,9.3) | delta(eff,12) | delta(eff)
1 | 0.470964009 | 0.353223007 | 0.51806041 | 0.706446014 | 0.470964009 | 0.824187016 | 32.18966336 | 34.84627754 | 36.796326 | 48.19693295 | 57.29856266 | 63.66553918 | 0.6180475 | 0.5538049 | 1 | 0.1946279 | 0.354331 | 0.2124072 | 10.89993075 | 6.046193475 | 12.86374887 | 22.13760762 | 9.093235301 | 26.10057411 | 0.27 | 0.2 | 0.26
2 | 0.470964009 | 0.353223007 | 0.51806041 | 0.706446014 | 0.470964009 | 0.824187016 | 32.18966336 | 34.84627754 | 36.796326 | 48.19693295 | 57.29856266 | 63.66553918 | 0.6180475 | 0.5538049 | 1 | 0.1946279 | 0.354331 | 0.2124072 | 10.89993075 | 6.046193475 | 12.86374887 | 22.13760762 | 9.093235301 | 26.10057411 | 1.24 | 0.96 | 1.24
3 | 0.470964009 | 0.353223007 | 0.51806041 | 0.706446014 | 0.470964009 | 0.824187016 | 32.18966336 | 34.84627754 | 36.796326 | 48.19693295 | 57.29856266 | 63.66553918 | 0.6180475 | 0.5538049 | 1 | 0.1946279 | 0.354331 | 0.2124072 | 10.89993075 | 6.046193475 | 12.86374887 | 22.13760762 | 9.093235301 | 26.10057411 | 0.65 | 0.5 | 0.65
4 | 0.470964009 | 0.353223007 | 0.51806041 | 0.706446014 | 0.470964009 | 0.824187016 | 32.18966336 | 34.84627754 | 36.796326 | 48.19693295 | 57.29856266 | 63.66553918 | 0.6180475 | 0.5538049 | 1 | 0.1946279 | 0.354331 | 0.2124072 | 10.89993075 | 6.046193475 | 12.86374887 | 22.13760762 | 9.093235301 | 26.10057411 | 0.79 | 0.62 | 0.79
5 | 0.470964009 | 0.353223007 | 0.51806041 | 0.706446014 | 0.470964009 | 0.824187016 | 32.18966336 | 34.84627754 | 36.796326 | 48.19693295 | 57.29856266 | 63.66553918 | 0.6180475 | 0.5538049 | 1 | 0.1946279 | 0.354331 | 0.2124072 | 10.89993075 | 6.046193475 | 12.86374887 | 22.13760762 | 9.093235301 | 26.10057411 | 1.46 | 1.13 | 1.46
6 | 0.470964009 | 0.353223007 | 0.51806041 | 0.706446014 | 0.470964009 | 0.824187016 | 32.18966336 | 34.84627754 | 36.796326 | 48.19693295 | 57.29856266 | 63.66553918 | 0.6180475 | 0.5538049 | 1 | 0.1946279 | 0.354331 | 0.2124072 | 10.89993075 | 6.046193475 | 12.86374887 | 22.13760762 | 9.093235301 | 26.10057411 | 1.35 | 1.04 | 1.35
1 | 0.400319408 | 0.353223007 | 0.51806041 | 0.470964009 | 0.51806041 | 0.51806041 | 32.15771215 | 34.84627754 | 36.76311468 | 48.19693295 | 57.23606919 | 63.79835501 | 0.7014048 | 0.5882115 | 1 | 0.2125865 | 0.7056646 | 0.2402921 | 7.876466554 | 6.046193475 | 12.86622807 | 9.83893672 | 11.00936895 | 10.29754101 | 0.14 | 0.11 | 0.13
2 | 0.400319408 | 0.353223007 | 0.51806041 | 0.470964009 | 0.51806041 | 0.51806041 | 32.15771215 | 34.84627754 | 36.76311468 | 48.19693295 | 57.23606919 | 63.79835501 | 0.7014048 | 0.5882115 | 1 | 0.2125865 | 0.7056646 | 0.2402921 | 7.876466554 | 6.046193475 | 12.86622807 | 9.83893672 | 11.00936895 | 10.29754101 | 1.02 | 0.79 | 1.02
3 | 0.400319408 | 0.353223007 | 0.51806041 | 0.470964009 | 0.51806041 | 0.51806041 | 32.15771215 | 34.84627754 | 36.76311468 | 48.19693295 | 57.23606919 | 63.79835501 | 0.7014048 | 0.5882115 | 1 | 0.2125865 | 0.7056646 | 0.2402921 | 7.876466554 | 6.046193475 | 12.86622807 | 9.83893672 | 11.00936895 | 10.29754101 | 0.73 | 0.57 | 0.73
1 | 0.235482005 | 0.117741002 | 0.235482005 | 0.259030205 | 0.353223007 | 0.353223007 | 32.09379012 | 34.81469146 | 36.66346291 | 48.2609797 | 57.11097896 | 63.76516826 | 1 | 0.4605726 | 0.8131478 | 0.2067601 | 0.3130005 | 0.1798353 | 2.726296588 | 0.671915454 | 2.659846167 | 2.974789499 | 5.124084184 | 4.788805606 | 1.1 | 0.86 | 1.15
2 | 0.235482005 | 0.117741002 | 0.235482005 | 0.259030205 | 0.353223007 | 0.353223007 | 32.09379012 | 34.81469146 | 36.66346291 | 48.2609797 | 57.11097896 | 63.76516826 | 1 | 0.4605726 | 0.8131478 | 0.2067601 | 0.3130005 | 0.1798353 | 2.726296588 | 0.671915454 | 2.659846167 | 2.974789499 | 5.124084184 | 4.788805606 | 2.13 | 1.65 | 2.21
3 | 0.235482005 | 0.117741002 | 0.235482005 | 0.259030205 | 0.353223007 | 0.353223007 | 32.09379012 | 34.81469146 | 36.66346291 | 48.2609797 | 57.11097896 | 63.76516826 | 1 | 0.4605726 | 0.8131478 | 0.2067601 | 0.3130005 | 0.1798353 | 2.726296588 | 0.671915454 | 2.659846167 | 2.974789499 | 5.124084184 | 4.788805606 | 1.29 | 1 | 1.34
4 | 0.235482005 | 0.117741002 | 0.235482005 | 0.259030205 | 0.353223007 | 0.353223007 | 32.09379012 | 34.81469146 | 36.66346291 | 48.2609797 | 57.11097896 | 63.76516826 | 1 | 0.4605726 | 0.8131478 | 0.2067601 | 0.3130005 | 0.1798353 | 2.726296588 | 0.671915454 | 2.659846167 | 2.974789499 | 5.124084184 | 4.788805606 | 2.38 | 1.85 | 2.48
5 | 0.235482005 | 0.117741002 | 0.235482005 | 0.259030205 | 0.353223007 | 0.353223007 | 32.09379012 | 34.81469146 | 36.66346291 | 48.2609797 | 57.11097896 | 63.76516826 | 1 | 0.4605726 | 0.8131478 | 0.2067601 | 0.3130005 | 0.1798353 | 2.726296588 | 0.671915454 | 2.659846167 | 2.974789499 | 5.124084184 | 4.788805606 | 1.67 | 1.29 | 1.73
6 | 0.235482005 | 0.117741002 | 0.235482005 | 0.259030205 | 0.353223007 | 0.353223007 | 32.09379012 | 34.81469146 | 36.66346291 | 48.2609797 | 57.11097896 | 63.76516826 | 1 | 0.4605726 | 0.8131478 | 0.2067601 | 0.3130005 | 0.1798353 | 2.726296588 | 0.671915454 | 2.659846167 | 2.974789499 | 5.124084184 | 4.788805606 | 2.42 | 1.88 | 2.52
1 | 0.423867608 | 0.400319408 | 0.51806041 | 0.682897813 | 0.729994214 | 0.824187016 | 32.0298426 | 34.84627754 | 36.66346291 | 48.10083398 | 57.23606919 | 63.66553918 | 0.8002261 | 0.3754497 | 1 | 0.1512767 | 0.3523027 | 0.1931768 | 8.836034091 | 7.765999619 | 12.87365545 | 20.701872 | 21.85951148 | 26.10057411 | 0.36 | 0.27 | 0.37
2 | 0.423867608 | 0.400319408 | 0.51806041 | 0.682897813 | 0.729994214 | 0.824187016 | 32.0298426 | 34.84627754 | 36.66346291 | 48.10083398 | 57.23606919 | 63.66553918 | 0.8002261 | 0.3754497 | 1 | 0.1512767 | 0.3523027 | 0.1931768 | 8.836034091 | 7.765999619 | 12.87365545 | 20.701872 | 21.85951148 | 26.10057411 | 0.53 | 0.4 | 0.54
3 | 0.423867608 | 0.400319408 | 0.51806041 | 0.682897813 | 0.729994214 | 0.824187016 | 32.0298426 | 34.84627754 | 36.66346291 | 48.10083398 | 57.23606919 | 63.66553918 | 0.8002261 | 0.3754497 | 1 | 0.1512767 | 0.3523027 | 0.1931768 | 8.836034091 | 7.765999619 | 12.87365545 | 20.701872 | 21.85951148 | 26.10057411 | 0.35 | 0.27 | 0.36
4 | 0.423867608 | 0.400319408 | 0.51806041 | 0.682897813 | 0.729994214 | 0.824187016 | 32.0298426 | 34.84627754 | 36.66346291 | 48.10083398 | 57.23606919 | 63.66553918 | 0.8002261 | 0.3754497 | 1 | 0.1512767 | 0.3523027 | 0.1931768 | 8.836034091 | 7.765999619 | 12.87365545 | 20.701872 | 21.85951148 | 26.10057411 | 1.31 | 1.01 | 1.36
5 | 0.423867608 | 0.400319408 | 0.51806041 | 0.682897813 | 0.729994214 | 0.824187016 | 32.0298426 | 34.84627754 | 36.66346291 | 48.10083398 | 57.23606919 | 63.66553918 | 0.8002261 | 0.3754497 | 1 | 0.1512767 | 0.3523027 | 0.1931768 | 8.836034091 | 7.765999619 | 12.87365545 | 20.701872 | 21.85951148 | 26.10057411 | 0.83 | 0.64 | 0.85
6 | 0.423867608 | 0.400319408 | 0.51806041 | 0.682897813 | 0.729994214 | 0.824187016 | 32.0298426 | 34.84627754 | 36.66346291 | 48.10083398 | 57.23606919 | 63.66553918 | 0.8002261 | 0.3754497 | 1 | 0.1512767 | 0.3523027 | 0.1931768 | 8.836034091 | 7.765999619 | 12.87365545 | 20.701872 | 21.85951148 | 26.10057411 | 1.24 | 0.96 | 1.29
1 | 0.259030205 | 0.270804305 | 0.259030205 | 0.400319408 | 0.400319408 | 0.353223007 | 32.15771215 | 34.8778815 | 36.76311468 | 48.19693295 | 57.36102619 | 63.76516826 | 1 | 0.6300844 | 0.7361468 | 0.165045 | 0.1447681 | 0.174208 | 3.297759353 | 3.553202743 | 3.216557017 | 7.10863178 | 6.565948059 | 4.788805606 | 1.53 | 1.19 | 1.6
2 | 0.259030205 | 0.270804305 | 0.259030205 | 0.400319408 | 0.400319408 | 0.353223007 | 32.15771215 | 34.8778815 | 36.76311468 | 48.19693295 | 57.36102619 | 63.76516826 | 1 | 0.6300844 | 0.7361468 | 0.165045 | 0.1447681 | 0.174208 | 3.297759353 | 3.553202743 | 3.216557017 | 7.10863178 | 6.565948059 | 4.788805606 | 2.19 | 1.7 | 2.28
3 | 0.259030205 | 0.270804305 | 0.259030205 | 0.400319408 | 0.400319408 | 0.353223007 | 32.15771215 | 34.8778815 | 36.76311468 | 48.19693295 | 57.36102619 | 63.76516826 | 1 | 0.6300844 | 0.7361468 | 0.165045 | 0.1447681 | 0.174208 | 3.297759353 | 3.553202743 | 3.216557017 | 7.10863178 | 6.565948059 | 4.788805606 | 2.12 | 1.64 | 2.2
4 | 0.259030205 | 0.270804305 | 0.259030205 | 0.400319408 | 0.400319408 | 0.353223007 | 32.15771215 | 34.8778815 | 36.76311468 | 48.19693295 | 57.36102619 | 63.76516826 | 1 | 0.6300844 | 0.7361468 | 0.165045 | 0.1447681 | 0.174208 | 3.297759353 | 3.553202743 | 3.216557017 | 7.10863178 | 6.565948059 | 4.788805606 | 1.18 | 0.92 | 1.23
5 | 0.259030205 | 0.270804305 | 0.259030205 | 0.400319408 | 0.400319408 | 0.353223007 | 32.15771215 | 34.8778815 | 36.76311468 | 48.19693295 | 57.36102619 | 63.76516826 | 1 | 0.6300844 | 0.7361468 | 0.165045 | 0.1447681 | 0.174208 | 3.297759353 | 3.553202743 | 3.216557017 | 7.10863178 | 6.565948059 | 4.788805606 | 1.45 | 1.12 | 1.51
6 | 0.259030205 | 0.270804305 | 0.259030205 | 0.400319408 | 0.400319408 | 0.353223007 | 32.15771215 | 34.8778815 | 36.76311468 | 48.19693295 | 57.36102619 | 63.76516826 | 1 | 0.6300844 | 0.7361468 | 0.165045 | 0.1447681 | 0.174208 | 3.297759353 | 3.553202743 | 3.216557017 | 7.10863178 | 6.565948059 | 4.788805606 | 2.34 | 1.81 | 2.44
1 | 0.259030205 | 0.270804305 | 0.259030205 | 0.353223007 | 0.400319408 | 0.353223007 | 32.52539003 | 35.25897294 | 37.09522283 | 48.58638398 | 57.7047424 | 64.03641024 | 1 | 0.1011291 | 0.6790147 | 0.09444168 | 0.3042766 | 0.0944431 | 3.291628527 | 3.545743469 | 3.21033752 | 5.517524561 | 6.544359361 | 4.774687612 | 2.56 | 1.98 | 2.56
2 | 0.259030205 | 0.270804305 | 0.259030205 | 0.353223007 | 0.400319408 | 0.353223007 | 32.52539003 | 35.25897294 | 37.09522283 | 48.58638398 | 57.7047424 | 64.03641024 | 1 | 0.1011291 | 0.6790147 | 0.09444168 | 0.3042766 | 0.0944431 | 3.291628527 | 3.545743469 | 3.21033752 | 5.517524561 | 6.544359361 | 4.774687612 | 0.65 | 0.5 | 0.64
3 | 0.259030205 | 0.270804305 | 0.259030205 | 0.353223007 | 0.400319408 | 0.353223007 | 32.52539003 | 35.25897294 | 37.09522283 | 48.58638398 | 57.7047424 | 64.03641024 | 1 | 0.1011291 | 0.6790147 | 0.09444168 | 0.3042766 | 0.0944431 | 3.291628527 | 3.545743469 | 3.21033752 | 5.517524561 | 6.544359361 | 4.774687612 | -0.84 | -0.61 | -0.79
1 | 0.211933804 | 0.211933804 | 0.211933804 | 0.282578405 | 0.329674806 | 0.306126606 | 32.68456323 | 35.38582316 | 37.2849583 | 48.80900477 | 57.99025149 | 64.28813384 | 1 | 0.1454057 | 0.6635729 | 0.09519758 | 0.3239496 | 0.0948727 | 2.201697252 | 2.170153785 | 2.146675915 | 3.525012079 | 4.426184745 | 3.576457905 | 2.33 | 1.74 | 2.33
2 | 0.211933804 | 0.211933804 | 0.211933804 | 0.282578405 | 0.329674806 | 0.306126606 | 32.68456323 | 35.38582316 | 37.2849583 | 48.80900477 | 57.99025149 | 64.28813384 | 1 | 0.1454057 | 0.6635729 | 0.09519758 | 0.3239496 | 0.0948727 | 2.201697252 | 2.170153785 | 2.146675915 | 3.525012079 | 4.426184745 | 3.576457905 | 0.52 | 0.39 | 0.52
3 | 0.211933804 | 0.211933804 | 0.211933804 | 0.282578405 | 0.329674806 | 0.306126606 | 32.68456323 | 35.38582316 | 37.2849583 | 48.80900477 | 57.99025149 | 64.28813384 | 1 | 0.1454057 | 0.6635729 | 0.09519758 | 0.3239496 | 0.0948727 | 2.201697252 | 2.170153785 | 2.146675915 | 3.525012079 | 4.426184745 | 3.576457905 | -0.48 | -0.35 | -0.48
4 | 0.211933804 | 0.211933804 | 0.211933804 | 0.282578405 | 0.329674806 | 0.306126606 | 32.68456323 | 35.38582316 | 37.2849583 | 48.80900477 | 57.99025149 | 64.28813384 | 1 | 0.1454057 | 0.6635729 | 0.09519758 | 0.3239496 | 0.0948727 | 2.201697252 | 2.170153785 | 2.146675915 | 3.525012079 | 4.426184745 | 3.576457905 | 1.18 | 0.88 | 1.17
1 | 0.211933804 | 0.211933804 | 0.188385604 | 0.282578405 | 0.324965166 | 0.317900706 | 32.74822668 | 35.48093865 | 37.37982709 | 48.93615684 | 58.14896668 | 64.53958693 | 0.8027035 | 0.1890182 | 1 | 0.1641141 | 0.3453591 | 0.1471564 | 2.200979297 | 2.16900319 | 1.695190508 | 3.521459321 | 4.294017663 | 3.846213314 | 0.9 | 0.71 | 0.91
2 | 0.211933804 | 0.211933804 | 0.188385604 | 0.282578405 | 0.324965166 | 0.317900706 | 32.74822668 | 35.48093865 | 37.37982709 | 48.93615684 | 58.14896668 | 64.53958693 | 0.8027035 | 0.1890182 | 1 | 0.1641141 | 0.3453591 | 0.1471564 | 2.200979297 | 2.16900319 | 1.695190508 | 3.521459321 | 4.294017663 | 3.846213314 | -1.02 | -0.78 | -1.01
3 | 0.211933804 | 0.211933804 | 0.188385604 | 0.282578405 | 0.324965166 | 0.317900706 | 32.74822668 | 35.48093865 | 37.37982709 | 48.93615684 | 58.14896668 | 64.53958693 | 0.8027035 | 0.1890182 | 1 | 0.1641141 | 0.3453591 | 0.1471564 | 2.200979297 | 2.16900319 | 1.695190508 | 3.521459321 | 4.294017663 | 3.846213314 | -2.3 | -1.8 | -2.32
1 | 0.211933804 | 0.211933804 | 0.211933804 | 0.282578405 | 0.282578405 | 0.317900706 | 32.58906174 | 35.29068862 | 37.15846822 | 48.71361308 | 57.86332495 | 64.16230458 | 0.8174844 | 0.2285487 | 1 | 0.1729433 | 0.3311216 | 0.1832301 | 2.202771925 | 2.171301925 | 2.148272408 | 3.527672894 | 3.255880434 | 3.862180271 | 1.97 | 1.53 | 1.97
2 | 0.211933804 | 0.211933804 | 0.211933804 | 0.282578405 | 0.282578405 | 0.317900706 | 32.58906174 | 35.29068862 | 37.15846822 | 48.71361308 | 57.86332495 | 64.16230458 | 0.8174844 | 0.2285487 | 1 | 0.1729433 | 0.3311216 | 0.1832301 | 2.202771925 | 2.171301925 | 2.148272408 | 3.527672894 | 3.255880434 | 3.862180271 | 0.11 | 0.09 | 0.11
3 | 0.211933804 | 0.211933804 | 0.211933804 | 0.282578405 | 0.282578405 | 0.317900706 | 32.58906174 | 35.29068862 | 37.15846822 | 48.71361308 | 57.86332495 | 64.16230458 | 0.8174844 | 0.2285487 | 1 | 0.1729433 | 0.3311216 | 0.1832301 | 2.202771925 | 2.171301925 | 2.148272408 | 3.527672894 | 3.255880434 | 3.862180271 | -0.24 | -0.18 | -0.24
1 | 0.211933804 | 0.211933804 | 0.211933804 | 0.277868765 | 0.294352506 | 0.317900706 | 32.493553 | 35.16381364 | 37.00035304 | 48.49092978 | 57.64133745 | 63.94194831 | 0.8034973 | 0.288879 | 1 | 0.1752007 | 0.3305452 | 0.1854232 | 2.203843881 | 2.17282894 | 2.150261526 | 3.417055179 | 3.54041306 | 3.871482494 | 0.62 | 0.48 | 0.61
2 | 0.211933804 | 0.211933804 | 0.211933804 | 0.277868765 | 0.294352506 | 0.317900706 | 32.493553 | 35.16381364 | 37.00035304 | 48.49092978 | 57.64133745 | 63.94194831 | 0.8034973 | 0.288879 | 1 | 0.1752007 | 0.3305452 | 0.1854232 | 2.203843881 | 2.17282894 | 2.150261526 | 3.417055179 | 3.54041306 | 3.871482494 | 0.52 | 0.4 | 0.51
3 | 0.211933804 | 0.211933804 | 0.211933804 | 0.277868765 | 0.294352506 | 0.317900706 | 32.493553 | 35.16381364 | 37.00035304 | 48.49092978 | 57.64133745 | 63.94194831 | 0.8034973 | 0.288879 | 1 | 0.1752007 | 0.3305452 | 0.1854232 | 2.203843881 | 2.17282894 | 2.150261526 | 3.417055179 | 3.54041306 | 3.871482494 | -0.75 | -0.58 | -0.75

## Paper1&2_PL
Drop | PL_fwhm_1 | PL_fwhm_2 | PL_peak_positions_1 | PL_peak_positions_2 | PL_relative_intensity_1 | PL_relative_intensity_2 | delta(eff,9.3) | delta(eff,12) | delta(eff)
1 | 30.836201 | 181.522977 | 382.5 | 493.5 | 0.6406 | 1 | 0.27 | 0.2 | 0.26
2 | 30.836201 | 181.522977 | 382.5 | 493.5 | 0.6406 | 1 | 1.24 | 0.96 | 1.24
3 | 30.836201 | 181.522977 | 382.5 | 493.5 | 0.6406 | 1 | 0.65 | 0.5 | 0.65
4 | 30.836201 | 181.522977 | 382.5 | 493.5 | 0.6406 | 1 | 0.79 | 0.62 | 0.79
5 | 30.836201 | 181.522977 | 382.5 | 493.5 | 0.6406 | 1 | 1.46 | 1.13 | 1.46
6 | 30.836201 | 181.522977 | 382.5 | 493.5 | 0.6406 | 1 | 1.35 | 1.04 | 1.35
1 | 40.989804 | 185.18628 | 382.5 | 489.5 | 0.7591 | 1 | 0.14 | 0.11 | 0.13
2 | 40.989804 | 185.18628 | 382.5 | 489.5 | 0.7591 | 1 | 1.02 | 0.79 | 1.02
3 | 40.989804 | 185.18628 | 382.5 | 489.5 | 0.7591 | 1 | 0.73 | 0.57 | 0.73
1 | 39.657615 | 219.919341 | 393.5 | 491.5 | 0.617 | 1 | 1.1 | 0.86 | 1.15
2 | 39.657615 | 219.919341 | 393.5 | 491.5 | 0.617 | 1 | 2.13 | 1.65 | 2.21
3 | 39.657615 | 219.919341 | 393.5 | 491.5 | 0.617 | 1 | 1.29 | 1 | 1.34
4 | 39.657615 | 219.919341 | 393.5 | 491.5 | 0.617 | 1 | 2.38 | 1.85 | 2.48
5 | 39.657615 | 219.919341 | 393.5 | 491.5 | 0.617 | 1 | 1.67 | 1.29 | 1.73
6 | 39.657615 | 219.919341 | 393.5 | 491.5 | 0.617 | 1 | 2.42 | 1.88 | 2.52
1 | 257.255051 | 34.049933 | 381 | 474 | 1 | 0.6624 | 0.36 | 0.27 | 0.37
2 | 257.255051 | 34.049933 | 381 | 474 | 1 | 0.6624 | 0.53 | 0.4 | 0.54
3 | 257.255051 | 34.049933 | 381 | 474 | 1 | 0.6624 | 0.35 | 0.27 | 0.36
4 | 257.255051 | 34.049933 | 381 | 474 | 1 | 0.6624 | 1.31 | 1.01 | 1.36
5 | 257.255051 | 34.049933 | 381 | 474 | 1 | 0.6624 | 0.83 | 0.64 | 0.85
6 | 257.255051 | 34.049933 | 381 | 474 | 1 | 0.6624 | 1.24 | 0.96 | 1.29
1 | 34.700033 | 198.728952 | 389.5 | 488 | 0.5502 | 1 | 1.53 | 1.19 | 1.6
2 | 34.700033 | 198.728952 | 389.5 | 488 | 0.5502 | 1 | 2.19 | 1.7 | 2.28
3 | 34.700033 | 198.728952 | 389.5 | 488 | 0.5502 | 1 | 2.12 | 1.64 | 2.2
4 | 34.700033 | 198.728952 | 389.5 | 488 | 0.5502 | 1 | 1.18 | 0.92 | 1.23
5 | 34.700033 | 198.728952 | 389.5 | 488 | 0.5502 | 1 | 1.45 | 1.12 | 1.51
6 | 34.700033 | 198.728952 | 389.5 | 488 | 0.5502 | 1 | 2.34 | 1.81 | 2.44
1 | 46.500613 | 86.542973 | 385.5 | 517.5 | 1 | 0.4853 | 2.56 | 1.98 | 2.56
2 | 46.500613 | 86.542973 | 385.5 | 517.5 | 1 | 0.4853 | 0.65 | 0.5 | 0.64
3 | 46.500613 | 86.542973 | 385.5 | 517.5 | 1 | 0.4853 | -0.84 | -0.61 | -0.79
1 | 55.205976 | 130.474576 | 382 | 513 | 1 | 0.7263 | 2.33 | 1.74 | 2.33
2 | 55.205976 | 130.474576 | 382 | 513 | 1 | 0.7263 | 0.52 | 0.39 | 0.52
3 | 55.205976 | 130.474576 | 382 | 513 | 1 | 0.7263 | -0.48 | -0.35 | -0.48
4 | 55.205976 | 130.474576 | 382 | 513 | 1 | 0.7263 | 1.18 | 0.88 | 1.17
1 | 38.368818 | 165.574305 | 385 | 516 | 0.9418 | 1 | 0.9 | 0.71 | 0.91
2 | 38.368818 | 165.574305 | 385 | 516 | 0.9418 | 1 | -1.02 | -0.78 | -1.01
3 | 38.368818 | 165.574305 | 385 | 516 | 0.9418 | 1 | -2.3 | -1.8 | -2.32
1 | 33.941187 | 147.507557 | 383.5 | 510 | 1 | 0.5309 | 1.97 | 1.53 | 1.97
2 | 33.941187 | 147.507557 | 383.5 | 510 | 1 | 0.5309 | 0.11 | 0.09 | 0.11
3 | 33.941187 | 147.507557 | 383.5 | 510 | 1 | 0.5309 | -0.24 | -0.18 | -0.24
1 | 68.677439 | 136.43307 | 372 | 509.5 | 1 | 0.3985 | 0.62 | 0.48 | 0.61
2 | 68.677439 | 136.43307 | 372 | 509.5 | 1 | 0.3985 | 0.52 | 0.4 | 0.51
3 | 68.677439 | 136.43307 | 372 | 509.5 | 1 | 0.3985 | -0.75 | -0.58 | -0.75

## Full
Drop | FWHM1 | FWHM2 | FWHM3 | FWHM4 | FWHM5 | FWHM6 | P1 | P2 | P3 | P4 | P5 | P6 | rel_int1 | rel_int2 | rel_int3 | rel_int4 | rel_int5 | rel_int6 | dis1 | dis2 | dis3 | dis4 | dis5 | dis6 | PL_fwhm_1 | PL_fwhm_2 | PL_peak_positions_1 | PL_peak_positions_2 | PL_relative_intensity_1 | PL_relative_intensity_2 | Bandgap | delta(eff,9.3) | delta(eff,12) | delta(eff)
1 | 0.470964009 | 0.353223007 | 0.51806041 | 0.706446014 | 0.470964009 | 0.824187016 | 32.18966336 | 34.84627754 | 36.796326 | 48.19693295 | 57.29856266 | 63.66553918 | 0.6180475 | 0.5538049 | 1 | 0.1946279 | 0.354331 | 0.2124072 | 10.89993075 | 6.046193475 | 12.86374887 | 22.13760762 | 9.093235301 | 26.10057411 | 30.836201 | 181.522977 | 382.5 | 493.5 | 0.6406 | 1 | 3.243984 | 0.27 | 0.2 | 0.26
2 | 0.470964009 | 0.353223007 | 0.51806041 | 0.706446014 | 0.470964009 | 0.824187016 | 32.18966336 | 34.84627754 | 36.796326 | 48.19693295 | 57.29856266 | 63.66553918 | 0.6180475 | 0.5538049 | 1 | 0.1946279 | 0.354331 | 0.2124072 | 10.89993075 | 6.046193475 | 12.86374887 | 22.13760762 | 9.093235301 | 26.10057411 | 30.836201 | 181.522977 | 382.5 | 493.5 | 0.6406 | 1 | 3.243984 | 1.24 | 0.96 | 1.24
3 | 0.470964009 | 0.353223007 | 0.51806041 | 0.706446014 | 0.470964009 | 0.824187016 | 32.18966336 | 34.84627754 | 36.796326 | 48.19693295 | 57.29856266 | 63.66553918 | 0.6180475 | 0.5538049 | 1 | 0.1946279 | 0.354331 | 0.2124072 | 10.89993075 | 6.046193475 | 12.86374887 | 22.13760762 | 9.093235301 | 26.10057411 | 30.836201 | 181.522977 | 382.5 | 493.5 | 0.6406 | 1 | 3.243984 | 0.65 | 0.5 | 0.65
4 | 0.470964009 | 0.353223007 | 0.51806041 | 0.706446014 | 0.470964009 | 0.824187016 | 32.18966336 | 34.84627754 | 36.796326 | 48.19693295 | 57.29856266 | 63.66553918 | 0.6180475 | 0.5538049 | 1 | 0.1946279 | 0.354331 | 0.2124072 | 10.89993075 | 6.046193475 | 12.86374887 | 22.13760762 | 9.093235301 | 26.10057411 | 30.836201 | 181.522977 | 382.5 | 493.5 | 0.6406 | 1 | 3.243984 | 0.79 | 0.62 | 0.79
5 | 0.470964009 | 0.353223007 | 0.51806041 | 0.706446014 | 0.470964009 | 0.824187016 | 32.18966336 | 34.84627754 | 36.796326 | 48.19693295 | 57.29856266 | 63.66553918 | 0.6180475 | 0.5538049 | 1 | 0.1946279 | 0.354331 | 0.2124072 | 10.89993075 | 6.046193475 | 12.86374887 | 22.13760762 | 9.093235301 | 26.10057411 | 30.836201 | 181.522977 | 382.5 | 493.5 | 0.6406 | 1 | 3.243984 | 1.46 | 1.13 | 1.46
6 | 0.470964009 | 0.353223007 | 0.51806041 | 0.706446014 | 0.470964009 | 0.824187016 | 32.18966336 | 34.84627754 | 36.796326 | 48.19693295 | 57.29856266 | 63.66553918 | 0.6180475 | 0.5538049 | 1 | 0.1946279 | 0.354331 | 0.2124072 | 10.89993075 | 6.046193475 | 12.86374887 | 22.13760762 | 9.093235301 | 26.10057411 | 30.836201 | 181.522977 | 382.5 | 493.5 | 0.6406 | 1 | 3.243984 | 1.35 | 1.04 | 1.35
1 | 0.400319408 | 0.353223007 | 0.51806041 | 0.470964009 | 0.51806041 | 0.51806041 | 32.15771215 | 34.84627754 | 36.76311468 | 48.19693295 | 57.23606919 | 63.79835501 | 0.7014048 | 0.5882115 | 1 | 0.2125865 | 0.7056646 | 0.2402921 | 7.876466554 | 6.046193475 | 12.86622807 | 9.83893672 | 11.00936895 | 10.29754101 | 40.989804 | 185.18628 | 382.5 | 489.5 | 0.7591 | 1 | 3.243984 | 0.14 | 0.11 | 0.13
2 | 0.400319408 | 0.353223007 | 0.51806041 | 0.470964009 | 0.51806041 | 0.51806041 | 32.15771215 | 34.84627754 | 36.76311468 | 48.19693295 | 57.23606919 | 63.79835501 | 0.7014048 | 0.5882115 | 1 | 0.2125865 | 0.7056646 | 0.2402921 | 7.876466554 | 6.046193475 | 12.86622807 | 9.83893672 | 11.00936895 | 10.29754101 | 40.989804 | 185.18628 | 382.5 | 489.5 | 0.7591 | 1 | 3.243984 | 1.02 | 0.79 | 1.02
3 | 0.400319408 | 0.353223007 | 0.51806041 | 0.470964009 | 0.51806041 | 0.51806041 | 32.15771215 | 34.84627754 | 36.76311468 | 48.19693295 | 57.23606919 | 63.79835501 | 0.7014048 | 0.5882115 | 1 | 0.2125865 | 0.7056646 | 0.2402921 | 7.876466554 | 6.046193475 | 12.86622807 | 9.83893672 | 11.00936895 | 10.29754101 | 40.989804 | 185.18628 | 382.5 | 489.5 | 0.7591 | 1 | 3.243984 | 0.73 | 0.57 | 0.73
1 | 0.235482005 | 0.117741002 | 0.235482005 | 0.259030205 | 0.353223007 | 0.353223007 | 32.09379012 | 34.81469146 | 36.66346291 | 48.2609797 | 57.11097896 | 63.76516826 | 1 | 0.4605726 | 0.8131478 | 0.2067601 | 0.3130005 | 0.1798353 | 2.726296588 | 0.671915454 | 2.659846167 | 2.974789499 | 5.124084184 | 4.788805606 | 39.657615 | 219.919341 | 393.5 | 491.5 | 0.617 | 1 | 3.153301 | 1.1 | 0.86 | 1.15
2 | 0.235482005 | 0.117741002 | 0.235482005 | 0.259030205 | 0.353223007 | 0.353223007 | 32.09379012 | 34.81469146 | 36.66346291 | 48.2609797 | 57.11097896 | 63.76516826 | 1 | 0.4605726 | 0.8131478 | 0.2067601 | 0.3130005 | 0.1798353 | 2.726296588 | 0.671915454 | 2.659846167 | 2.974789499 | 5.124084184 | 4.788805606 | 39.657615 | 219.919341 | 393.5 | 491.5 | 0.617 | 1 | 3.153301 | 2.13 | 1.65 | 2.21
3 | 0.235482005 | 0.117741002 | 0.235482005 | 0.259030205 | 0.353223007 | 0.353223007 | 32.09379012 | 34.81469146 | 36.66346291 | 48.2609797 | 57.11097896 | 63.76516826 | 1 | 0.4605726 | 0.8131478 | 0.2067601 | 0.3130005 | 0.1798353 | 2.726296588 | 0.671915454 | 2.659846167 | 2.974789499 | 5.124084184 | 4.788805606 | 39.657615 | 219.919341 | 393.5 | 491.5 | 0.617 | 1 | 3.153301 | 1.29 | 1 | 1.34
4 | 0.235482005 | 0.117741002 | 0.235482005 | 0.259030205 | 0.353223007 | 0.353223007 | 32.09379012 | 34.81469146 | 36.66346291 | 48.2609797 | 57.11097896 | 63.76516826 | 1 | 0.4605726 | 0.8131478 | 0.2067601 | 0.3130005 | 0.1798353 | 2.726296588 | 0.671915454 | 2.659846167 | 2.974789499 | 5.124084184 | 4.788805606 | 39.657615 | 219.919341 | 393.5 | 491.5 | 0.617 | 1 | 3.153301 | 2.38 | 1.85 | 2.48
5 | 0.235482005 | 0.117741002 | 0.235482005 | 0.259030205 | 0.353223007 | 0.353223007 | 32.09379012 | 34.81469146 | 36.66346291 | 48.2609797 | 57.11097896 | 63.76516826 | 1 | 0.4605726 | 0.8131478 | 0.2067601 | 0.3130005 | 0.1798353 | 2.726296588 | 0.671915454 | 2.659846167 | 2.974789499 | 5.124084184 | 4.788805606 | 39.657615 | 219.919341 | 393.5 | 491.5 | 0.617 | 1 | 3.153301 | 1.67 | 1.29 | 1.73
6 | 0.235482005 | 0.117741002 | 0.235482005 | 0.259030205 | 0.353223007 | 0.353223007 | 32.09379012 | 34.81469146 | 36.66346291 | 48.2609797 | 57.11097896 | 63.76516826 | 1 | 0.4605726 | 0.8131478 | 0.2067601 | 0.3130005 | 0.1798353 | 2.726296588 | 0.671915454 | 2.659846167 | 2.974789499 | 5.124084184 | 4.788805606 | 39.657615 | 219.919341 | 393.5 | 491.5 | 0.617 | 1 | 3.153301 | 2.42 | 1.88 | 2.52
1 | 0.423867608 | 0.400319408 | 0.51806041 | 0.682897813 | 0.729994214 | 0.824187016 | 32.0298426 | 34.84627754 | 36.66346291 | 48.10083398 | 57.23606919 | 63.66553918 | 0.8002261 | 0.3754497 | 1 | 0.1512767 | 0.3523027 | 0.1931768 | 8.836034091 | 7.765999619 | 12.87365545 | 20.701872 | 21.85951148 | 26.10057411 | 257.255051 | 34.049933 | 381 | 474 | 1 | 0.6624 | 3.256756 | 0.36 | 0.27 | 0.37
2 | 0.423867608 | 0.400319408 | 0.51806041 | 0.682897813 | 0.729994214 | 0.824187016 | 32.0298426 | 34.84627754 | 36.66346291 | 48.10083398 | 57.23606919 | 63.66553918 | 0.8002261 | 0.3754497 | 1 | 0.1512767 | 0.3523027 | 0.1931768 | 8.836034091 | 7.765999619 | 12.87365545 | 20.701872 | 21.85951148 | 26.10057411 | 257.255051 | 34.049933 | 381 | 474 | 1 | 0.6624 | 3.256756 | 0.53 | 0.4 | 0.54
3 | 0.423867608 | 0.400319408 | 0.51806041 | 0.682897813 | 0.729994214 | 0.824187016 | 32.0298426 | 34.84627754 | 36.66346291 | 48.10083398 | 57.23606919 | 63.66553918 | 0.8002261 | 0.3754497 | 1 | 0.1512767 | 0.3523027 | 0.1931768 | 8.836034091 | 7.765999619 | 12.87365545 | 20.701872 | 21.85951148 | 26.10057411 | 257.255051 | 34.049933 | 381 | 474 | 1 | 0.6624 | 3.256756 | 0.35 | 0.27 | 0.36
4 | 0.423867608 | 0.400319408 | 0.51806041 | 0.682897813 | 0.729994214 | 0.824187016 | 32.0298426 | 34.84627754 | 36.66346291 | 48.10083398 | 57.23606919 | 63.66553918 | 0.8002261 | 0.3754497 | 1 | 0.1512767 | 0.3523027 | 0.1931768 | 8.836034091 | 7.765999619 | 12.87365545 | 20.701872 | 21.85951148 | 26.10057411 | 257.255051 | 34.049933 | 381 | 474 | 1 | 0.6624 | 3.256756 | 1.31 | 1.01 | 1.36
5 | 0.423867608 | 0.400319408 | 0.51806041 | 0.682897813 | 0.729994214 | 0.824187016 | 32.0298426 | 34.84627754 | 36.66346291 | 48.10083398 | 57.23606919 | 63.66553918 | 0.8002261 | 0.3754497 | 1 | 0.1512767 | 0.3523027 | 0.1931768 | 8.836034091 | 7.765999619 | 12.87365545 | 20.701872 | 21.85951148 | 26.10057411 | 257.255051 | 34.049933 | 381 | 474 | 1 | 0.6624 | 3.256756 | 0.83 | 0.64 | 0.85
6 | 0.423867608 | 0.400319408 | 0.51806041 | 0.682897813 | 0.729994214 | 0.824187016 | 32.0298426 | 34.84627754 | 36.66346291 | 48.10083398 | 57.23606919 | 63.66553918 | 0.8002261 | 0.3754497 | 1 | 0.1512767 | 0.3523027 | 0.1931768 | 8.836034091 | 7.765999619 | 12.87365545 | 20.701872 | 21.85951148 | 26.10057411 | 257.255051 | 34.049933 | 381 | 474 | 1 | 0.6624 | 3.256756 | 1.24 | 0.96 | 1.29
1 | 0.259030205 | 0.270804305 | 0.259030205 | 0.400319408 | 0.400319408 | 0.353223007 | 32.15771215 | 34.8778815 | 36.76311468 | 48.19693295 | 57.36102619 | 63.76516826 | 1 | 0.6300844 | 0.7361468 | 0.165045 | 0.1447681 | 0.174208 | 3.297759353 | 3.553202743 | 3.216557017 | 7.10863178 | 6.565948059 | 4.788805606 | 34.700033 | 198.728952 | 389.5 | 488 | 0.5502 | 1 | 3.185684 | 1.53 | 1.19 | 1.6
2 | 0.259030205 | 0.270804305 | 0.259030205 | 0.400319408 | 0.400319408 | 0.353223007 | 32.15771215 | 34.8778815 | 36.76311468 | 48.19693295 | 57.36102619 | 63.76516826 | 1 | 0.6300844 | 0.7361468 | 0.165045 | 0.1447681 | 0.174208 | 3.297759353 | 3.553202743 | 3.216557017 | 7.10863178 | 6.565948059 | 4.788805606 | 34.700033 | 198.728952 | 389.5 | 488 | 0.5502 | 1 | 3.185684 | 2.19 | 1.7 | 2.28
3 | 0.259030205 | 0.270804305 | 0.259030205 | 0.400319408 | 0.400319408 | 0.353223007 | 32.15771215 | 34.8778815 | 36.76311468 | 48.19693295 | 57.36102619 | 63.76516826 | 1 | 0.6300844 | 0.7361468 | 0.165045 | 0.1447681 | 0.174208 | 3.297759353 | 3.553202743 | 3.216557017 | 7.10863178 | 6.565948059 | 4.788805606 | 34.700033 | 198.728952 | 389.5 | 488 | 0.5502 | 1 | 3.185684 | 2.12 | 1.64 | 2.2
4 | 0.259030205 | 0.270804305 | 0.259030205 | 0.400319408 | 0.400319408 | 0.353223007 | 32.15771215 | 34.8778815 | 36.76311468 | 48.19693295 | 57.36102619 | 63.76516826 | 1 | 0.6300844 | 0.7361468 | 0.165045 | 0.1447681 | 0.174208 | 3.297759353 | 3.553202743 | 3.216557017 | 7.10863178 | 6.565948059 | 4.788805606 | 34.700033 | 198.728952 | 389.5 | 488 | 0.5502 | 1 | 3.185684 | 1.18 | 0.92 | 1.23
5 | 0.259030205 | 0.270804305 | 0.259030205 | 0.400319408 | 0.400319408 | 0.353223007 | 32.15771215 | 34.8778815 | 36.76311468 | 48.19693295 | 57.36102619 | 63.76516826 | 1 | 0.6300844 | 0.7361468 | 0.165045 | 0.1447681 | 0.174208 | 3.297759353 | 3.553202743 | 3.216557017 | 7.10863178 | 6.565948059 | 4.788805606 | 34.700033 | 198.728952 | 389.5 | 488 | 0.5502 | 1 | 3.185684 | 1.45 | 1.12 | 1.51
6 | 0.259030205 | 0.270804305 | 0.259030205 | 0.400319408 | 0.400319408 | 0.353223007 | 32.15771215 | 34.8778815 | 36.76311468 | 48.19693295 | 57.36102619 | 63.76516826 | 1 | 0.6300844 | 0.7361468 | 0.165045 | 0.1447681 | 0.174208 | 3.297759353 | 3.553202743 | 3.216557017 | 7.10863178 | 6.565948059 | 4.788805606 | 34.700033 | 198.728952 | 389.5 | 488 | 0.5502 | 1 | 3.185684 | 2.34 | 1.81 | 2.44
1 | 0.259030205 | 0.270804305 | 0.259030205 | 0.353223007 | 0.400319408 | 0.353223007 | 32.52539003 | 35.25897294 | 37.09522283 | 48.58638398 | 57.7047424 | 64.03641024 | 1 | 0.1011291 | 0.6790147 | 0.09444168 | 0.3042766 | 0.0944431 | 3.291628527 | 3.545743469 | 3.21033752 | 5.517524561 | 6.544359361 | 4.774687612 | 46.500613 | 86.542973 | 385.5 | 517.5 | 1 | 0.4853 | 3.218739 | 2.56 | 1.98 | 2.56
2 | 0.259030205 | 0.270804305 | 0.259030205 | 0.353223007 | 0.400319408 | 0.353223007 | 32.52539003 | 35.25897294 | 37.09522283 | 48.58638398 | 57.7047424 | 64.03641024 | 1 | 0.1011291 | 0.6790147 | 0.09444168 | 0.3042766 | 0.0944431 | 3.291628527 | 3.545743469 | 3.21033752 | 5.517524561 | 6.544359361 | 4.774687612 | 46.500613 | 86.542973 | 385.5 | 517.5 | 1 | 0.4853 | 3.218739 | 0.65 | 0.5 | 0.64
3 | 0.259030205 | 0.270804305 | 0.259030205 | 0.353223007 | 0.400319408 | 0.353223007 | 32.52539003 | 35.25897294 | 37.09522283 | 48.58638398 | 57.7047424 | 64.03641024 | 1 | 0.1011291 | 0.6790147 | 0.09444168 | 0.3042766 | 0.0944431 | 3.291628527 | 3.545743469 | 3.21033752 | 5.517524561 | 6.544359361 | 4.774687612 | 46.500613 | 86.542973 | 385.5 | 517.5 | 1 | 0.4853 | 3.218739 | -0.84 | -0.61 | -0.79
1 | 0.211933804 | 0.211933804 | 0.211933804 | 0.282578405 | 0.329674806 | 0.306126606 | 32.68456323 | 35.38582316 | 37.2849583 | 48.80900477 | 57.99025149 | 64.28813384 | 1 | 0.1454057 | 0.6635729 | 0.09519758 | 0.3239496 | 0.0948727 | 2.201697252 | 2.170153785 | 2.146675915 | 3.525012079 | 4.426184745 | 3.576457905 | 55.205976 | 130.474576 | 382 | 513 | 1 | 0.7263 | 3.24823 | 2.33 | 1.74 | 2.33
2 | 0.211933804 | 0.211933804 | 0.211933804 | 0.282578405 | 0.329674806 | 0.306126606 | 32.68456323 | 35.38582316 | 37.2849583 | 48.80900477 | 57.99025149 | 64.28813384 | 1 | 0.1454057 | 0.6635729 | 0.09519758 | 0.3239496 | 0.0948727 | 2.201697252 | 2.170153785 | 2.146675915 | 3.525012079 | 4.426184745 | 3.576457905 | 55.205976 | 130.474576 | 382 | 513 | 1 | 0.7263 | 3.24823 | 0.52 | 0.39 | 0.52
3 | 0.211933804 | 0.211933804 | 0.211933804 | 0.282578405 | 0.329674806 | 0.306126606 | 32.68456323 | 35.38582316 | 37.2849583 | 48.80900477 | 57.99025149 | 64.28813384 | 1 | 0.1454057 | 0.6635729 | 0.09519758 | 0.3239496 | 0.0948727 | 2.201697252 | 2.170153785 | 2.146675915 | 3.525012079 | 4.426184745 | 3.576457905 | 55.205976 | 130.474576 | 382 | 513 | 1 | 0.7263 | 3.24823 | -0.48 | -0.35 | -0.48
4 | 0.211933804 | 0.211933804 | 0.211933804 | 0.282578405 | 0.329674806 | 0.306126606 | 32.68456323 | 35.38582316 | 37.2849583 | 48.80900477 | 57.99025149 | 64.28813384 | 1 | 0.1454057 | 0.6635729 | 0.09519758 | 0.3239496 | 0.0948727 | 2.201697252 | 2.170153785 | 2.146675915 | 3.525012079 | 4.426184745 | 3.576457905 | 55.205976 | 130.474576 | 382 | 513 | 1 | 0.7263 | 3.24823 | 1.18 | 0.88 | 1.17
1 | 0.211933804 | 0.211933804 | 0.188385604 | 0.282578405 | 0.324965166 | 0.317900706 | 32.74822668 | 35.48093865 | 37.37982709 | 48.93615684 | 58.14896668 | 64.53958693 | 0.8027035 | 0.1890182 | 1 | 0.1641141 | 0.3453591 | 0.1471564 | 2.200979297 | 2.16900319 | 1.695190508 | 3.521459321 | 4.294017663 | 3.846213314 | 38.368818 | 165.574305 | 385 | 516 | 0.9418 | 1 | 3.222919 | 0.9 | 0.71 | 0.91
2 | 0.211933804 | 0.211933804 | 0.188385604 | 0.282578405 | 0.324965166 | 0.317900706 | 32.74822668 | 35.48093865 | 37.37982709 | 48.93615684 | 58.14896668 | 64.53958693 | 0.8027035 | 0.1890182 | 1 | 0.1641141 | 0.3453591 | 0.1471564 | 2.200979297 | 2.16900319 | 1.695190508 | 3.521459321 | 4.294017663 | 3.846213314 | 38.368818 | 165.574305 | 385 | 516 | 0.9418 | 1 | 3.222919 | -1.02 | -0.78 | -1.01
3 | 0.211933804 | 0.211933804 | 0.188385604 | 0.282578405 | 0.324965166 | 0.317900706 | 32.74822668 | 35.48093865 | 37.37982709 | 48.93615684 | 58.14896668 | 64.53958693 | 0.8027035 | 0.1890182 | 1 | 0.1641141 | 0.3453591 | 0.1471564 | 2.200979297 | 2.16900319 | 1.695190508 | 3.521459321 | 4.294017663 | 3.846213314 | 38.368818 | 165.574305 | 385 | 516 | 0.9418 | 1 | 3.222919 | -2.3 | -1.8 | -2.32
1 | 0.211933804 | 0.211933804 | 0.211933804 | 0.282578405 | 0.282578405 | 0.317900706 | 32.58906174 | 35.29068862 | 37.15846822 | 48.71361308 | 57.86332495 | 64.16230458 | 0.8174844 | 0.2285487 | 1 | 0.1729433 | 0.3311216 | 0.1832301 | 2.202771925 | 2.171301925 | 2.148272408 | 3.527672894 | 3.255880434 | 3.862180271 | 33.941187 | 147.507557 | 383.5 | 510 | 1 | 0.5309 | 3.235525 | 1.97 | 1.53 | 1.97
2 | 0.211933804 | 0.211933804 | 0.211933804 | 0.282578405 | 0.282578405 | 0.317900706 | 32.58906174 | 35.29068862 | 37.15846822 | 48.71361308 | 57.86332495 | 64.16230458 | 0.8174844 | 0.2285487 | 1 | 0.1729433 | 0.3311216 | 0.1832301 | 2.202771925 | 2.171301925 | 2.148272408 | 3.527672894 | 3.255880434 | 3.862180271 | 33.941187 | 147.507557 | 383.5 | 510 | 1 | 0.5309 | 3.235525 | 0.11 | 0.09 | 0.11
3 | 0.211933804 | 0.211933804 | 0.211933804 | 0.282578405 | 0.282578405 | 0.317900706 | 32.58906174 | 35.29068862 | 37.15846822 | 48.71361308 | 57.86332495 | 64.16230458 | 0.8174844 | 0.2285487 | 1 | 0.1729433 | 0.3311216 | 0.1832301 | 2.202771925 | 2.171301925 | 2.148272408 | 3.527672894 | 3.255880434 | 3.862180271 | 33.941187 | 147.507557 | 383.5 | 510 | 1 | 0.5309 | 3.235525 | -0.24 | -0.18 | -0.24
1 | 0.211933804 | 0.211933804 | 0.211933804 | 0.277868765 | 0.294352506 | 0.317900706 | 32.493553 | 35.16381364 | 37.00035304 | 48.49092978 | 57.64133745 | 63.94194831 | 0.8034973 | 0.288879 | 1 | 0.1752007 | 0.3305452 | 0.1854232 | 2.203843881 | 2.17282894 | 2.150261526 | 3.417055179 | 3.54041306 | 3.871482494 | 68.677439 | 136.43307 | 372 | 509.5 | 1 | 0.3985 | 3.335548 | 0.62 | 0.48 | 0.61
2 | 0.211933804 | 0.211933804 | 0.211933804 | 0.277868765 | 0.294352506 | 0.317900706 | 32.493553 | 35.16381364 | 37.00035304 | 48.49092978 | 57.64133745 | 63.94194831 | 0.8034973 | 0.288879 | 1 | 0.1752007 | 0.3305452 | 0.1854232 | 2.203843881 | 2.17282894 | 2.150261526 | 3.417055179 | 3.54041306 | 3.871482494 | 68.677439 | 136.43307 | 372 | 509.5 | 1 | 0.3985 | 3.335548 | 0.52 | 0.4 | 0.51
3 | 0.211933804 | 0.211933804 | 0.211933804 | 0.277868765 | 0.294352506 | 0.317900706 | 32.493553 | 35.16381364 | 37.00035304 | 48.49092978 | 57.64133745 | 63.94194831 | 0.8034973 | 0.288879 | 1 | 0.1752007 | 0.3305452 | 0.1854232 | 2.203843881 | 2.17282894 | 2.150261526 | 3.417055179 | 3.54041306 | 3.871482494 | 68.677439 | 136.43307 | 372 | 509.5 | 1 | 0.3985 | 3.335548 | -0.75 | -0.58 | -0.75