## Sheet1
| FWHM 1 | FWHM 2 | FWHM 3 | FWHM 4 | FWHM 5 | FWHM 6 | 2-theta 1 | 2-theta 2 | 2-theta 3 | 2-theta 4 | 2-theta 5 | 2-theta 6 | Intensity 1 | Intensity 2 | Intensity 3 | Intensity 4 | Intensity 5 | Intensity 6 | Relative Intensity 1 | Relative Intensity 2 | Relative Intensity 3 | Relative Intensity 4 | Relative Intensity 5 | Relative Intensity 6 | Sherer_1 | Dislocation_Density_1 | Sherer_2 | Dislocation_Density_2 | Sherer_3 | Dislocation_Density_3 | Sherer_4 | Dislocation_Density_4 | Sherer_5 | Dislocation_Density_5 | Sherer_6 | Dislocation_Density_6
sample1 | 0.470964 | 0.353223 | 0.5180604 | 0.706446 | 0.470964 | 0.824187 | 32.18966336 | 34.84627754 | 36.796326 | 48.19693295 | 57.29856266 | 63.66553918 | 0.6191992 | 0.5548368 | 1.014862 | 0.1949906 | 0.3549912 | 0.212803 | 62.64899 | 121.8852 | 126.2761 | 95.41804 | 114.7509 | 119.7254 | 0.3028922 | 10.89993 | 0.4066858 | 6.046193 | 0.2788151 | 12.86375 | 0.2125371 | 22.13761 | 0.3316201 | 9.093235 | 0.1957379 | 26.10057
sample2 | 0.4003194 | 0.353223 | 0.5180604 | 0.470964 | 0.5180604 | 0.5180604 | 32.15771215 | 34.84628 | 36.76311 | 48.19693 | 57.23607 | 63.79836 | 0.7092903 | 0.5948245 | 1.011243 | 0.2149765 | 0.713598 | 0.2429936 | 71.76418 | 130.6696 | 125.8257 | 105.1981 | 230.6706 | 136.711 | 0.3563151 | 7.876467 | 0.4066858 | 6.046193 | 0.2787882 | 12.86623 | 0.3188056 | 9.838937 | 0.301383 | 11.00937 | 0.3116257 | 10.29754
sample3 | 0.235482 | 0.117741 | 0.235482 | 0.2590302 | 0.353223 | 0.353223 | 32.09379 | 34.81469 | 36.66346 | 48.26098 | 57.11098 | 63.76517 | 0.9883627 | 0.4552127 | 0.8036849 | 0.204354 | 0.309358 | 0.1777425 | 100 | 100 | 100 | 100 | 100 | 100 | 0.6056385 | 2.726297 | 1.219952 | 0.6719155 | 0.6131571 | 2.659846 | 0.5797915 | 2.974789 | 0.4417656 | 5.124084 | 0.4569686 | 4.788806
sample4 | 0.4238676 | 0.4003194 | 0.5180604 | 0.6828978 | 0.7299942 | 0.824187 | 32.0298426 | 34.84628 | 36.66346 | 48.10083 | 57.23607 | 63.66554 | 0.7987591 | 0.3747615 | 0.9981667 | 0.1509994 | 0.3516569 | 0.1928227 | 80.8164 | 82.32666 | 124.1988 | 73.8911 | 113.6731 | 108.4843 | 0.3364119 | 8.836034 | 0.3588404 | 7.766 | 0.2787078 | 12.87366 | 0.2197836 | 20.70187 | 0.2138847 | 21.85951 | 0.1957379 | 26.10057
sample5 | 0.2590302 | 0.2708043 | 0.2590302 | 0.4003194 | 0.4003194 | 0.353223 | 32.15771215 | 34.87788 | 36.76311 | 48.19693 | 57.36103 | 63.76517 | 0.9995698 | 0.6298133 | 0.7358301 | 0.164974 | 0.1447058 | 0.174133 | 101.1339 | 138.3558 | 91.55704 | 80.7295 | 46.77617 | 97.96927 | 0.5506689 | 3.297759 | 0.5305056 | 3.553203 | 0.5575764 | 3.216557 | 0.3750654 | 7.108632 | 0.3902575 | 6.565948 | 0.4569686 | 4.788806