## Sheet1
| FWHM 1 | FWHM 2 | FWHM 3 | FWHM 4 | FWHM 5 | FWHM 6 | 2-theta 1 | 2-theta 2 | 2-theta 3 | 2-theta 4 | 2-theta 5 | 2-theta 6 | Intensity 1 | Intensity 2 | Intensity 3 | Intensity 4 | Intensity 5 | Intensity 6
sample2 | 0.4003194 | 0.353223 | 0.5180604 | 0.470964 | 0.5180604 | 0.5180604 | 32.15771215 | 34.84628 | 36.76311 | 48.19693 | 57.23607 | 63.79836 | 0.7092903 | 0.5948245 | 1.011243 | 0.2149765 | 0.713598 | 0.2429936