## Sheet1
| FWHM 1 | FWHM 2 | FWHM 3 | FWHM 4 | FWHM 5 | FWHM 6 | 2-theta 1 | 2-theta 2 | 2-theta 3 | 2-theta 4 | 2-theta 5 | 2-theta 6 | Intensity 1 | Intensity 2 | Intensity 3 | Intensity 4 | Intensity 5 | Intensity 6
sample3 | 0.235482 | 0.117741 | 0.235482 | 0.2590302 | 0.353223 | 0.353223 | 32.09379 | 34.81469 | 36.66346 | 48.26098 | 57.11098 | 63.76517 | 0.9883627 | 0.4552127 | 0.8036849 | 0.204354 | 0.309358 | 0.1777425