## Sheet1
X | Sample 3
-10.16435 | 2
-10.13187 | 2
-10.0994 | 2
-10.06692 | 2
-10.03444 | 2
-10.00196 | 2
-9.969483 | 2
-9.937005 | 2
-9.904527 | 2
-9.872049 | 2
-9.83957 | 2
-9.807092 | 2
-9.774614 | 2
-9.742135 | 2
-9.709657 | 2
-9.677179 | 2
-9.6447 | 2
-9.612222 | 2
-9.579744 | 2
-9.547266 | 2
-9.514787 | 2
-9.482309 | 2
-9.449831 | 2
-9.417352 | 2
-9.384874 | 2
-9.352396 | 2
-9.319918 | 2
-9.287439 | 2
-9.254961 | 2
-9.222483 | 2
-9.190004 | 2
-9.157526 | 2
-9.125048 | 2
-9.09257 | 2
-9.060091 | 2
-9.027613 | 2
-8.995135 | 2
-8.962656 | 2
-8.930178 | 2
-8.8977 | 2
-8.865222 | 2
-8.832743 | 2
-8.800265 | 2
-8.767787 | 2
-8.735308 | 2
-8.70283 | 2
-8.670352 | 2
-8.637873 | 2
-8.605395 | 2
-8.572917 | 2
-8.540439 | 2
-8.50796 | 2
-8.475482 | 2.000707
-8.443004 | 2
-8.410525 | 2.000353
-8.378047 | 2.000707
-8.345569 | 2
-8.313091 | 2.000353
-8.280612 | 2
-8.248134 | 2.000353
-8.215656 | 2.000353
-8.183177 | 2
-8.150699 | 2
-8.118221 | 2
-8.085743 | 2
-8.053264 | 2.000353
-8.020786 | 2
-7.988308 | 2
-7.955829 | 2
-7.923351 | 2
-7.890873 | 2
-7.858395 | 2
-7.825916 | 2
-7.793438 | 2.000707
-7.76096 | 2
-7.728481 | 2.000353
-7.696003 | 2.000707
-7.663525 | 2.000353
-7.631047 | 2
-7.598568 | 2
-7.56609 | 2.000353
-7.533612 | 2
-7.501133 | 2.000353
-7.468655 | 2
-7.436177 | 2
-7.403698 | 2.000353
-7.37122 | 2.000353
-7.338742 | 2
-7.306264 | 2
-7.273785 | 2
-7.241307 | 2
-7.208829 | 2.000353
-7.17635 | 2
-7.143872 | 2.000353
-7.111394 | 2
-7.078916 | 2.000707
-7.046437 | 2.000353
-7.013959 | 2
-6.981481 | 2.000353
-6.949002 | 2
-6.916524 | 2
-6.884046 | 2
-6.851568 | 2
-6.819089 | 2
-6.786611 | 2
-6.754133 | 2
-6.721654 | 2.000707
-6.689176 | 2
-6.656698 | 2
-6.62422 | 2
-6.591741 | 2.000353
-6.559263 | 2.000353
-6.526785 | 2.000353
-6.494306 | 2
-6.461828 | 2.000353
-6.42935 | 2.000353
-6.396871 | 2
-6.364393 | 2
-6.331915 | 2.000353
-6.299437 | 2.000707
-6.266958 | 2
-6.23448 | 2
-6.202002 | 2
-6.169523 | 2
-6.137045 | 2.000353
-6.104567 | 2.000707
-6.072089 | 2
-6.03961 | 2.000353
-6.007132 | 2
-5.974654 | 2
-5.942175 | 2
-5.909697 | 2
-5.877219 | 2.000353
-5.844741 | 2
-5.812262 | 2.000707
-5.779784 | 2
-5.747306 | 2.000353
-5.714827 | 2
-5.682349 | 2.000707
-5.649871 | 2.000353
-5.617393 | 2
-5.584914 | 2
-5.552436 | 2
-5.519958 | 2
-5.487479 | 2.000353
-5.455001 | 2
-5.422523 | 2.000707
-5.390044 | 2
-5.357566 | 2
-5.325088 | 2.000353
-5.29261 | 2.000353
-5.260131 | 2.000353
-5.227653 | 2
-5.195175 | 2.000353
-5.162696 | 2.000353
-5.130218 | 2
-5.09774 | 2
-5.065262 | 2.000353
-5.032783 | 2.00106
-5.000305 | 2
-4.967827 | 2.000353
-4.935348 | 2.000353
-4.90287 | 2
-4.870392 | 2.000353
-4.837914 | 2
-4.805435 | 2
-4.772957 | 2
-4.740479 | 2.000353
-4.708 | 2
-4.675522 | 2
-4.643044 | 2
-4.610566 | 2.000353
-4.578087 | 2
-4.545609 | 2.000353
-4.513131 | 2.000353
-4.480652 | 2
-4.448174 | 2
-4.415696 | 2
-4.383217 | 2
-4.350739 | 2
-4.318261 | 2
-4.285783 | 2.000353
-4.253304 | 2
-4.220826 | 2.00106
-4.188348 | 2
-4.155869 | 2
-4.123391 | 2
-4.090913 | 2.000707
-4.058435 | 2.000353
-4.025956 | 2
-3.993478 | 2
-3.961 | 2.000353
-3.928521 | 2
-3.896043 | 2.000353
-3.863565 | 2
-3.831087 | 2.000353
-3.798608 | 2.000353
-3.76613 | 2
-3.733652 | 2
-3.701173 | 2.000353
-3.668695 | 2
-3.636217 | 2.000353
-3.603739 | 2.000353
-3.57126 | 2.000353
-3.538782 | 2.000353
-3.506304 | 2
-3.473825 | 2.000707
-3.441347 | 2.000353
-3.408869 | 2
-3.37639 | 2
-3.343912 | 2.000353
-3.311434 | 2
-3.278956 | 2
-3.246477 | 2.000353
-3.213999 | 2.000353
-3.181521 | 2.000353
-3.149042 | 2.000353
-3.116564 | 2.000707
-3.084086 | 2
-3.051608 | 2
-3.019129 | 2
-2.986651 | 2
-2.954173 | 2
-2.921694 | 2.000707
-2.889216 | 2
-2.856738 | 2
-2.82426 | 2
-2.791781 | 2.000707
-2.759303 | 2.00106
-2.726825 | 2
-2.694346 | 2.000353
-2.661868 | 2
-2.62939 | 2
-2.596912 | 2.000353
-2.564433 | 2
-2.531955 | 2
-2.499477 | 2.000353
-2.466998 | 2
-2.43452 | 2.000707
-2.402042 | 2
-2.369563 | 2.000707
-2.337085 | 2
-2.304607 | 2.000353
-2.272129 | 2.000353
-2.23965 | 2.000353
-2.207172 | 2.000353
-2.174694 | 2
-2.142215 | 2
-2.109737 | 2
-2.077259 | 2.000353
-2.044781 | 2
-2.012302 | 2
-1.979824 | 2
-1.947346 | 2
-1.914867 | 2
-1.882389 | 2
-1.849911 | 2.000353
-1.817433 | 2
-1.784954 | 2.000353
-1.752476 | 2
-1.719998 | 2
-1.687519 | 2.000353
-1.655041 | 2.000353
-1.622563 | 2.000707
-1.590085 | 2.000707
-1.557606 | 2.000353
-1.525128 | 2
-1.49265 | 2
-1.460171 | 2
-1.427693 | 2
-1.395215 | 2.000353
-1.362736 | 2.000353
-1.330258 | 2
-1.29778 | 2
-1.265302 | 2.000707
-1.232823 | 2.00106
-1.200345 | 2
-1.167867 | 2
-1.135388 | 2.000353
-1.10291 | 2
-1.070432 | 2
-1.037954 | 2
-1.005475 | 2.000707
-0.972997 | 2.000353
-0.9405187 | 2.000353
-0.9080404 | 2
-0.8755621 | 2
-0.8430838 | 2.000353
-0.8106055 | 2
-0.7781273 | 2.000353
-0.745649 | 2
-0.7131707 | 2
-0.6806924 | 2
-0.6482141 | 2
-0.6157358 | 2
-0.5832575 | 2.00106
-0.5507792 | 2.000707
-0.5183009 | 2.000353
-0.4858226 | 2
-0.4533444 | 2
-0.4208661 | 2.000707
-0.3883878 | 2
-0.3559095 | 2
-0.3234312 | 2
-0.2909529 | 2.000353
-0.2584746 | 2
-0.2259963 | 2
-0.193518 | 2
-0.1610397 | 2
-0.1285614 | 2.000353
-0.09608316 | 2
-0.06360487 | 2
-0.03112658 | 2.000707
0.001351713 | 2.000353
0.03383 | 2
0.06630829 | 2.000353
0.09878657 | 2.000353
0.1312648 | 2
0.1637431 | 2
0.1962214 | 2.000353
0.2286996 | 2
0.2611778 | 2.000353
0.293656 | 2
0.3261342 | 2
0.3586123 | 2
0.3910905 | 2.000707
0.4235686 | 2.000353
0.4560466 | 2.000353
0.4885246 | 2.00106
0.5210026 | 2
0.5534806 | 2.000353
0.5859585 | 2.000353
0.6184363 | 2
0.6509141 | 2
0.6833919 | 2.000707
0.7158696 | 2
0.7483472 | 2
0.7808248 | 2
0.8133023 | 2.000353
0.8457798 | 2
0.8782572 | 2
0.9107345 | 2.000707
0.9432118 | 2
0.975689 | 2.000353
1.008166 | 2
1.040643 | 2
1.07312 | 2
1.105597 | 2
1.138074 | 2
1.17055 | 2
1.203027 | 2
1.235503 | 2.00106
1.26798 | 2.000353
1.300456 | 2.000353
1.332932 | 2.000353
1.365409 | 2.000707
1.397885 | 2.000353
1.43036 | 2.00106
1.462836 | 2
1.495312 | 2.000707
1.527787 | 2.000353
1.560263 | 2.000353
1.592738 | 2.000707
1.625213 | 2.000707
1.657688 | 2
1.690163 | 2
1.722638 | 2.000353
1.755113 | 2.000353
1.787587 | 2.000707
1.820062 | 2.00106
1.852536 | 2
1.88501 | 2.00106
1.917484 | 2.000707
1.949958 | 2.004949
1.982431 | 2.007423
2.014905 | 2.009191
2.047378 | 2.009544
2.079851 | 2.016614
2.112324 | 2.010958
2.144797 | 2.012018
2.17727 | 2.015553
2.209742 | 2.013786
2.242215 | 2.014139
2.274687 | 2.014139
2.307159 | 2.014139
2.339631 | 2.013432
2.372102 | 2.014139
2.404574 | 2.018735
2.437045 | 2.019088
2.469516 | 2.017674
2.501987 | 2.016614
2.534458 | 2.014139
2.566928 | 2.014493
2.599398 | 2.012725
2.631868 | 2.013786
2.664338 | 2.013079
2.696808 | 2.014493
2.729277 | 2.017321
2.761747 | 2.009544
2.794216 | 2.0152
2.826684 | 2.017674
2.859153 | 2.0152
2.891621 | 2.014846
2.924089 | 2.018028
2.956557 | 2.014846
2.989025 | 2.01626
3.021492 | 2.012372
3.05396 | 2.014139
3.086427 | 2.019088
3.118893 | 2.018028
3.15136 | 2.011665
3.183826 | 2.012018
3.216292 | 2.017674
3.248758 | 2.011665
3.281223 | 2.013079
3.313688 | 2.017321
3.346153 | 2.014493
3.378618 | 2.019088
3.411083 | 2.015907
3.443547 | 2.012018
3.476011 | 2.01626
3.508474 | 2.013786
3.540938 | 2.015907
3.573401 | 2.014493
3.605864 | 2.014846
3.638326 | 2.012725
3.670788 | 2.014493
3.70325 | 2.013432
3.735712 | 2.0152
3.768173 | 2.019441
3.800634 | 2.014493
3.833095 | 2.0152
3.865556 | 2.011665
3.898016 | 2.016614
3.930476 | 2.011665
3.962935 | 2.013079
3.995395 | 2.016614
4.027853 | 2.0152
4.060312 | 2.014493
4.09277 | 2.015553
4.125228 | 2.018028
4.157686 | 2.014139
4.190143 | 2.0152
4.2226 | 2.014139
4.255057 | 2.010958
4.287514 | 2.016967
4.31997 | 2.015553
4.352425 | 2.009544
4.384881 | 2.014139
4.417336 | 2.014139
4.44979 | 2.010958
4.482245 | 2.015907
4.514699 | 2.015553
4.547152 | 2.015907
4.579605 | 2.016614
4.612058 | 2.012725
4.644511 | 2.018028
4.676963 | 2.014846
4.709415 | 2.013432
4.741866 | 2.010604
4.774317 | 2.014493
4.806768 | 2.015907
4.839218 | 2.012725
4.871668 | 2.015553
4.904118 | 2.017321
4.936567 | 2.017321
4.969016 | 2.016967
5.001464 | 2.010958
5.033912 | 2.010604
5.06636 | 2.019441
5.098807 | 2.010251
5.131254 | 2.010958
5.1637 | 2.013079
5.196146 | 2.017321
5.228592 | 2.013786
5.261037 | 2.014493
5.293482 | 2.01626
5.325927 | 2.0152
5.358371 | 2.014846
5.390814 | 2.014139
5.423257 | 2.01626
5.4557 | 2.013079
5.488142 | 2.015907
5.520584 | 2.016614
5.553026 | 2.011665
5.585466 | 2.008837
5.617907 | 2.018028
5.650347 | 2.013432
5.682787 | 2.014139
5.715226 | 2.019441
5.747665 | 2.014846
5.780103 | 2.017321
5.812541 | 2.014139
5.844979 | 2.013079
5.877416 | 2.013432
5.909852 | 2.013079
5.942288 | 2.013786
5.974724 | 2.013432
6.007159 | 2.014493
6.039594 | 2.018381
6.072028 | 2.013079
6.104461 | 2.019441
6.136895 | 2.013786
6.169327 | 2.012372
6.20176 | 2.0152
6.234191 | 2.014846
6.266623 | 2.014493
6.299054 | 2.015907
6.331484 | 2.013786
6.363914 | 2.011311
6.396343 | 2.012018
6.428772 | 2.010958
6.4612 | 2.010604
6.493628 | 2.014139
6.526055 | 2.016967
6.558482 | 2.013079
6.590909 | 2.014846
6.623334 | 2.01626
6.65576 | 2.014139
6.688184 | 2.012725
6.720609 | 2.008484
6.753032 | 2.014846
6.785455 | 2.015553
6.817878 | 2.014846
6.8503 | 2.011665
6.882722 | 2.011665
6.915143 | 2.012018
6.947563 | 2.014493
6.979983 | 2.012725
7.012403 | 2.0152
7.044822 | 2.013786
7.07724 | 2.012018
7.109658 | 2.015907
7.142075 | 2.0152
7.174491 | 2.011665
7.206908 | 2.013432
7.239323 | 2.015907
7.271738 | 2.013432
7.304152 | 2.0152
7.336566 | 2.015907
7.368979 | 2.011665
7.401392 | 2.013432
7.433804 | 2.012372
7.466216 | 2.014493
7.498627 | 2.011311
7.531037 | 2.012725
7.563447 | 2.014493
7.595856 | 2.011665
7.628265 | 2.013786
7.660672 | 2.013432
7.69308 | 2.013079
7.725487 | 2.014139
7.757893 | 2.014139
7.790298 | 2.013786
7.822703 | 2.015553
7.855108 | 2.013079
7.887511 | 2.018028
7.919915 | 2.014139
7.952317 | 2.014139
7.984719 | 2.015907
8.01712 | 2.015553
8.049521 | 2.013079
8.081921 | 2.011665
8.11432 | 2.011665
8.146719 | 2.015553
8.179117 | 2.014493
8.211514 | 2.016614
8.243911 | 2.015553
8.276307 | 2.011665
8.308703 | 2.0152
8.341098 | 2.013786
8.373492 | 2.013079
8.405886 | 2.016967
8.438279 | 2.012725
8.470671 | 2.013432
8.503062 | 2.013079
8.535453 | 2.011311
8.567844 | 2.0152
8.600233 | 2.014139
8.632622 | 2.012018
8.66501 | 2.013432
8.697398 | 2.013079
8.729785 | 2.012725
8.762171 | 2.007423
8.794557 | 2.014493
8.826941 | 2.014139
8.859326 | 2.0152
8.891709 | 2.015907
8.924092 | 2.011665
8.956474 | 2.010604
8.988855 | 2.010958
9.021236 | 2.010958
9.053616 | 2.015907
9.085995 | 2.013079
9.118374 | 2.012372
9.150752 | 2.011665
9.183129 | 2.013786
9.215505 | 2.014493
9.247881 | 2.010251
9.280256 | 2.012018
9.31263 | 2.013786
9.345003 | 2.015907
9.377376 | 2.010958
9.409748 | 2.013786
9.44212 | 2.017674
9.47449 | 2.011311
9.50686 | 2.01626
9.539229 | 2.010251
9.571597 | 2.008837
9.603965 | 2.012372
9.636332 | 2.012725
9.668698 | 2.014846
9.701063 | 2.012018
9.733428 | 2.012372
9.765792 | 2.00813
9.798155 | 2.014139
9.830517 | 2.016614
9.862878 | 2.013432
9.895239 | 2.013786
9.927599 | 2.012372
9.959958 | 2.011311
9.992317 | 2.010251
10.02467 | 2.010251
10.05703 | 2.01626
10.08939 | 2.016967
10.12174 | 2.013786
10.1541 | 2.013432
10.18645 | 2.013079
10.2188 | 2.014139
10.25116 | 2.013786
10.28351 | 2.011665
10.31586 | 2.011311
10.34821 | 2.012372
10.38056 | 2.015907
10.4129 | 2.013432
10.44525 | 2.013786
10.4776 | 2.013079
10.50994 | 2.0152
10.54229 | 2.013079
10.57463 | 2.012018
10.60698 | 2.012725
10.63932 | 2.0152
10.67166 | 2.015553
10.704 | 2.016967
10.73634 | 2.013079
10.76868 | 2.014139
10.80102 | 2.012725
10.83335 | 2.0152
10.86569 | 2.014493
10.89803 | 2.014493
10.93036 | 2.011665
10.96269 | 2.014846
10.99503 | 2.011665
11.02736 | 2.013786
11.05969 | 2.010604
11.09202 | 2.013079
11.12435 | 2.012725
11.15668 | 2.013786
11.18901 | 2.014139
11.22134 | 2.013079
11.25366 | 2.010604
11.28599 | 2.014846
11.31831 | 2.012725
11.35063 | 2.012372
11.38296 | 2.013079
11.41528 | 2.014493
11.4476 | 2.012725
11.47992 | 2.012725
11.51224 | 2.01626
11.54456 | 2.014846
11.57687 | 2.013786
11.60919 | 2.010251
11.6415 | 2.0152
11.67382 | 2.013786
11.70613 | 2.013786
11.73845 | 2.011665
11.77076 | 2.007777
11.80307 | 2.012725
11.83538 | 2.012725
11.86769 | 2.010958
11.89999 | 2.014846
11.9323 | 2.014139
11.96461 | 2.014139
11.99691 | 2.012018
12.02922 | 2.012372
12.06152 | 2.00813
12.09382 | 2.012018
12.12612 | 2.0152
12.15843 | 2.009544
12.19072 | 2.015907
12.22302 | 2.013786
12.25532 | 2.012725
12.28762 | 2.009897
12.31991 | 2.011311
12.35221 | 2.015553
12.3845 | 2.013432
12.41679 | 2.01626
12.44909 | 2.014139
12.48138 | 2.012018
12.51367 | 2.011311
12.54596 | 2.013432
12.57824 | 2.013432
12.61053 | 2.013432
12.64282 | 2.010251
12.6751 | 2.010604
12.70739 | 2.013432
12.73967 | 2.009544
12.77195 | 2.009544
12.80423 | 2.014139
12.83651 | 2.012372
12.86879 | 2.011665
12.90107 | 2.014139
12.93335 | 2.012725
12.96562 | 2.012018
12.9979 | 2.011311
13.03017 | 2.011665
13.06244 | 2.014139
13.09472 | 2.012372
13.12699 | 2.016967
13.15926 | 2.012372
13.19153 | 2.009191
13.22379 | 2.011311
13.25606 | 2.010251
13.28833 | 2.009897
13.32059 | 2.010604
13.35285 | 2.012372
13.38512 | 2.0152
13.41738 | 2.010958
13.44964 | 2.014846
13.4819 | 2.011665
13.51416 | 2.013432
13.54641 | 2.011665
13.57867 | 2.012372
13.61093 | 2.012725
13.64318 | 2.012372
13.67543 | 2.0152
13.70768 | 2.013786
13.73994 | 2.009897
13.77219 | 2.01626
13.80443 | 2.011665
13.83668 | 2.009544
13.86893 | 2.010958
13.90117 | 2.00813
13.93342 | 2.013079
13.96566 | 2.016967
13.9979 | 2.009544
14.03015 | 2.012018
14.06239 | 2.016967
14.09462 | 2.012372
14.12686 | 2.012018
14.1591 | 2.009191
14.19133 | 2.013079
14.22357 | 2.013786
14.2558 | 2.012725
14.28803 | 2.012725
14.32027 | 2.011665
14.3525 | 2.013786
14.38473 | 2.013432
14.41695 | 2.014493
14.44918 | 2.009191
14.48141 | 2.013079
14.51363 | 2.008484
14.54585 | 2.010604
14.57808 | 2.014493
14.6103 | 2.012725
14.64252 | 2.012372
14.67473 | 2.010958
14.70695 | 2.010604
14.73917 | 2.013786
14.77138 | 2.011311
14.8036 | 2.010958
14.83581 | 2.017321
14.86802 | 2.011665
14.90023 | 2.013432
14.93244 | 2.013786
14.96465 | 2.008837
14.99686 | 2.013786
15.02906 | 2.011311
15.06127 | 2.013432
15.09347 | 2.014493
15.12568 | 2.011311
15.15788 | 2.00707
15.19008 | 2.014139
15.22228 | 2.009544
15.25447 | 2.008837
15.28667 | 2.008484
15.31887 | 2.011665
15.35106 | 2.013786
15.38325 | 2.011311
15.41544 | 2.012018
15.44763 | 2.012372
15.47982 | 2.01626
15.51201 | 2.010251
15.5442 | 2.013079
15.57638 | 2.012018
15.60857 | 2.010958
15.64075 | 2.011311
15.67293 | 2.011311
15.70511 | 2.008484
15.73729 | 2.011311
15.76947 | 2.010251
15.80165 | 2.013079
15.83382 | 2.012372
15.866 | 2.012725
15.89817 | 2.014493
15.93034 | 2.013432
15.96252 | 2.012018
15.99469 | 2.012725
16.02685 | 2.013786
16.05902 | 2.013079
16.09119 | 2.010251
16.12335 | 2.010604
16.15551 | 2.008837
16.18768 | 2.010958
16.21984 | 2.008484
16.252 | 2.011311
16.28415 | 2.010958
16.31631 | 2.013432
16.34847 | 2.007777
16.38062 | 2.012372
16.41277 | 2.013079
16.44493 | 2.012372
16.47708 | 2.013786
16.50923 | 2.008484
16.54137 | 2.013079
16.57352 | 2.015553
16.60567 | 2.013079
16.63781 | 2.010604
16.66995 | 2.011311
16.70209 | 2.012372
16.73423 | 2.010604
16.76637 | 2.014846
16.79851 | 2.008837
16.83065 | 2.014846
16.86278 | 2.011311
16.89492 | 2.012018
16.92705 | 2.011311
16.95918 | 2.013079
16.99131 | 2.008837
17.02344 | 2.011665
17.05556 | 2.012372
17.08769 | 2.009191
17.11981 | 2.013079
17.15194 | 2.0152
17.18406 | 2.013786
17.21618 | 2.014493
17.2483 | 2.009544
17.28041 | 2.014139
17.31253 | 2.011311
17.34465 | 2.010958
17.37676 | 2.012725
17.40887 | 2.013432
17.44098 | 2.011311
17.47309 | 2.008837
17.5052 | 2.012372
17.53731 | 2.011665
17.56941 | 2.011311
17.60151 | 2.013786
17.63362 | 2.012372
17.66572 | 2.010958
17.69782 | 2.009544
17.72992 | 2.011311
17.76201 | 2.012372
17.79411 | 2.012018
17.8262 | 2.010604
17.8583 | 2.010604
17.89039 | 2.013432
17.92248 | 2.010958
17.95457 | 2.011311
17.98665 | 2.012725
18.01874 | 2.010604
18.05082 | 2.013079
18.08291 | 2.013786
18.11499 | 2.013079
18.14707 | 2.010958
18.17915 | 2.009544
18.21122 | 2.009544
18.2433 | 2.010251
18.27537 | 2.015553
18.30745 | 2.013786
18.33952 | 2.010958
18.37159 | 2.011665
18.40366 | 2.009544
18.43572 | 2.010251
18.46779 | 2.008837
18.49985 | 2.012372
18.53192 | 2.009897
18.56398 | 2.010604
18.59604 | 2.013079
18.6281 | 2.012725
18.66015 | 2.012372
18.69221 | 2.008837
18.72426 | 2.013079
18.75632 | 2.012018
18.78837 | 2.009544
18.82042 | 2.011665
18.85246 | 2.007423
18.88451 | 2.010958
18.91656 | 2.009897
18.9486 | 2.010958
18.98064 | 2.014846
19.01268 | 2.010604
19.04472 | 2.013079
19.07676 | 2.010958
19.1088 | 2.009897
19.14083 | 2.011665
19.17286 | 2.007777
19.2049 | 2.011311
19.23693 | 2.007777
19.26896 | 2.00813
19.30098 | 2.012018
19.33301 | 2.010251
19.36503 | 2.014493
19.39706 | 2.00707
19.42908 | 2.013079
19.4611 | 2.011311
19.49311 | 2.008484
19.52513 | 2.009897
19.55715 | 2.007423
19.58916 | 2.011311
19.62117 | 2.011665
19.65318 | 2.008484
19.68519 | 2.014846
19.7172 | 2.012372
19.7492 | 2.013432
19.78121 | 2.008484
19.81321 | 2.011665
19.84521 | 2.010251
19.87721 | 2.013786
19.90921 | 2.011311
19.94121 | 2.008484
19.9732 | 2.014139
20.0052 | 2.007777
20.03719 | 2.012372
20.06918 | 2.009544
20.10117 | 2.009897
20.13315 | 2.010251
20.16514 | 2.012725
20.19712 | 2.013079
20.22911 | 2.012018
20.26109 | 2.012725
20.29307 | 2.014846
20.32504 | 2.012018
20.35702 | 2.011665
20.38899 | 2.007423
20.42097 | 2.007423
20.45294 | 2.008837
20.48491 | 2.00813
20.51687 | 2.011665
20.54884 | 2.011311
20.58081 | 2.009544
20.61277 | 2.007423
20.64473 | 2.007777
20.67669 | 2.012725
20.70865 | 2.010958
20.74061 | 2.008484
20.77256 | 2.007423
20.80452 | 2.013079
20.83647 | 2.012372
20.86842 | 2.011311
20.90037 | 2.012725
20.93232 | 2.010251
20.96426 | 2.013432
20.99621 | 2.010958
21.02815 | 2.012018
21.06009 | 2.010604
21.09203 | 2.008837
21.12397 | 2.010958
21.15591 | 2.008484
21.18785 | 2.00707
21.21978 | 2.010604
21.25171 | 2.009544
21.28365 | 2.010604
21.31558 | 2.008837
21.3475 | 2.010251
21.37943 | 2.007423
21.41136 | 2.00813
21.44328 | 2.012018
21.47521 | 2.009897
21.50713 | 2.012725
21.53905 | 2.012372
21.57097 | 2.010604
21.60289 | 2.008837
21.63481 | 2.009897
21.66672 | 2.011665
21.69864 | 2.010958
21.73055 | 2.009544
21.76246 | 2.011311
21.79437 | 2.011665
21.82628 | 2.014139
21.85819 | 2.008837
21.89009 | 2.008484
21.922 | 2.011665
21.9539 | 2.007423
21.98581 | 2.009544
22.01771 | 2.010251
22.04961 | 2.008837
22.08151 | 2.013432
22.11341 | 2.011311
22.1453 | 2.010958
22.1772 | 2.014846
22.20909 | 2.006009
22.24099 | 2.009544
22.27288 | 2.010604
22.30477 | 2.013432
22.33666 | 2.009897
22.36855 | 2.007777
22.40044 | 2.007777
22.43233 | 2.009897
22.46421 | 2.010604
22.4961 | 2.009897
22.52798 | 2.010251
22.55986 | 2.011311
22.59174 | 2.009544
22.62362 | 2.012725
22.6555 | 2.008837
22.68738 | 2.009191
22.71926 | 2.011665
22.75113 | 2.010958
22.78301 | 2.008837
22.81488 | 2.008837
22.84676 | 2.006363
22.87863 | 2.013079
22.9105 | 2.009191
22.94237 | 2.007423
22.97424 | 2.010251
23.00611 | 2.010604
23.03798 | 2.011665
23.06984 | 2.009191
23.10171 | 2.009544
23.13357 | 2.009897
23.16544 | 2.011311
23.1973 | 2.00813
23.22916 | 2.00813
23.26102 | 2.010251
23.29288 | 2.012372
23.32474 | 2.009897
23.3566 | 2.009897
23.38846 | 2.008484
23.42031 | 2.009191
23.45217 | 2.008837
23.48402 | 2.00707
23.51588 | 2.010251
23.54773 | 2.00813
23.57958 | 2.009544
23.61144 | 2.010251
23.64329 | 2.007423
23.67514 | 2.00707
23.70699 | 2.012725
23.73883 | 2.010251
23.77068 | 2.009897
23.80253 | 2.010251
23.83438 | 2.005656
23.86622 | 2.009897
23.89807 | 2.00813
23.92991 | 2.009897
23.96175 | 2.011665
23.9936 | 2.003888
24.02544 | 2.007423
24.05728 | 2.008837
24.08912 | 2.010958
24.12096 | 2.006716
24.1528 | 2.010604
24.18464 | 2.009191
24.21648 | 2.006716
24.24832 | 2.011665
24.28015 | 2.007777
24.31199 | 2.007423
24.34383 | 2.009191
24.37566 | 2.008837
24.4075 | 2.00813
24.43933 | 2.008484
24.47116 | 2.008484
24.503 | 2.008484
24.53483 | 2.010958
24.56666 | 2.010958
24.59849 | 2.011311
24.63032 | 2.007777
24.66215 | 2.007777
24.69398 | 2.012372
24.72581 | 2.008484
24.75764 | 2.008837
24.78947 | 2.007777
24.8213 | 2.008837
24.85312 | 2.009191
24.88495 | 2.010251
24.91678 | 2.011311
24.9486 | 2.006716
24.98043 | 2.007423
25.01225 | 2.010958
25.04408 | 2.012018
25.0759 | 2.010251
25.10773 | 2.008484
25.13955 | 2.012725
25.17137 | 2.012372
25.2032 | 2.010251
25.23502 | 2.007777
25.26684 | 2.00707
25.29866 | 2.007777
25.33048 | 2.010958
25.36231 | 2.006009
25.39413 | 2.009544
25.42595 | 2.00813
25.45777 | 2.00813
25.48959 | 2.010604
25.52141 | 2.00813
25.55322 | 2.012018
25.58504 | 2.012372
25.61686 | 2.006009
25.64868 | 2.009544
25.6805 | 2.00813
25.71232 | 2.010604
25.74413 | 2.006716
25.77595 | 2.007423
25.80777 | 2.009544
25.83959 | 2.009191
25.8714 | 2.007777
25.90322 | 2.008837
25.93504 | 2.006716
25.96685 | 2.00813
25.99867 | 2.009897
26.03049 | 2.009544
26.0623 | 2.012372
26.09412 | 2.009544
26.12593 | 2.007423
26.15775 | 2.009544
26.18956 | 2.009897
26.22138 | 2.009191
26.25319 | 2.00813
26.28501 | 2.008484
26.31682 | 2.009544
26.34864 | 2.007423
26.38045 | 2.010958
26.41227 | 2.007777
26.44408 | 2.008484
26.4759 | 2.004595
26.50771 | 2.008484
26.53953 | 2.009544
26.57134 | 2.007777
26.60316 | 2.005656
26.63497 | 2.009897
26.66679 | 2.00813
26.6986 | 2.009544
26.73042 | 2.007777
26.76223 | 2.008484
26.79404 | 2.009897
26.82586 | 2.008484
26.85767 | 2.006363
26.88949 | 2.006716
26.9213 | 2.00707
26.95312 | 2.00707
26.98493 | 2.007423
27.01675 | 2.007777
27.04857 | 2.007423
27.08038 | 2.010958
27.1122 | 2.004595
27.14401 | 2.00813
27.17583 | 2.009191
27.20765 | 2.008837
27.23946 | 2.007423
27.27128 | 2.010251
27.30309 | 2.004949
27.33491 | 2.010958
27.36673 | 2.011311
27.39855 | 2.010604
27.43036 | 2.009897
27.46218 | 2.006009
27.494 | 2.007423
27.52582 | 2.009191
27.55764 | 2.006009
27.58945 | 2.008837
27.62127 | 2.007423
27.65309 | 2.00813
27.68491 | 2.011311
27.71673 | 2.006009
27.74855 | 2.00707
27.78037 | 2.00707
27.81219 | 2.007777
27.84401 | 2.006363
27.87584 | 2.007777
27.90766 | 2.008484
27.93948 | 2.005656
27.9713 | 2.006716
28.00313 | 2.007423
28.03495 | 2.00813
28.06677 | 2.009897
28.0986 | 2.009544
28.13042 | 2.007777
28.16224 | 2.008837
28.19407 | 2.009544
28.2259 | 2.00813
28.25772 | 2.012018
28.28955 | 2.005302
28.32138 | 2.008484
28.3532 | 2.004242
28.38503 | 2.007423
28.41686 | 2.00813
28.44869 | 2.00813
28.48052 | 2.009544
28.51235 | 2.008484
28.54418 | 2.00813
28.57601 | 2.009897
28.60784 | 2.00707
28.63967 | 2.010251
28.6715 | 2.00813
28.70334 | 2.00707
28.73517 | 2.007777
28.767 | 2.006009
28.79884 | 2.010251
28.83067 | 2.004949
28.86251 | 2.006363
28.89435 | 2.007777
28.92618 | 2.007423
28.95802 | 2.00707
28.98986 | 2.006716
29.0217 | 2.006716
29.05354 | 2.004949
29.08538 | 2.007777
29.11722 | 2.006363
29.14906 | 2.008837
29.1809 | 2.010604
29.21275 | 2.005302
29.24459 | 2.00813
29.27643 | 2.00707
29.30828 | 2.006716
29.34012 | 2.009544
29.37197 | 2.007777
29.40382 | 2.008484
29.43566 | 2.003535
29.46751 | 2.009897
29.49936 | 2.009544
29.53121 | 2.00813
29.56306 | 2.004949
29.59491 | 2.005302
29.62676 | 2.007777
29.65861 | 2.010251
29.69046 | 2.004595
29.72231 | 2.005656
29.75416 | 2.006009
29.78602 | 2.009191
29.81787 | 2.008484
29.84972 | 2.004595
29.88158 | 2.007423
29.91343 | 2.006009
29.94529 | 2.006363
29.97714 | 2.008484
30.009 | 2.008484
30.04085 | 2.007777
30.07271 | 2.00707
30.10456 | 2.00707
30.13642 | 2.007777
30.16828 | 2.00813
30.20013 | 2.010251
30.23199 | 2.009897
30.26385 | 2.005656
30.2957 | 2.009191
30.32756 | 2.006009
30.35942 | 2.005302
30.39128 | 2.005656
30.42314 | 2.010604
30.45499 | 2.008837
30.48685 | 2.009191
30.51871 | 2.008837
30.55057 | 2.008484
30.58243 | 2.006009
30.61429 | 2.008837
30.64614 | 2.008837
30.678 | 2.007423
30.70986 | 2.010604
30.74172 | 2.012018
30.77358 | 2.00707
30.80544 | 2.004949
30.8373 | 2.007423
30.86915 | 2.00813
30.90101 | 2.00813
30.93287 | 2.008484
30.96473 | 2.005656
30.99659 | 2.008484
31.02845 | 2.006363
31.0603 | 2.007777
31.09216 | 2.00707
31.12402 | 2.008837
31.15588 | 2.00813
31.18773 | 2.010251
31.21959 | 2.009191
31.25145 | 2.011311
31.2833 | 2.008484
31.31516 | 2.00707
31.34702 | 2.004595
31.37887 | 2.010958
31.41073 | 2.006716
31.44258 | 2.009897
31.47444 | 2.005656
31.50629 | 2.00813
31.53815 | 2.009544
31.57 | 2.007423
31.60186 | 2.00813
31.63371 | 2.006716
31.66556 | 2.006716
31.69741 | 2.007777
31.72927 | 2.00707
31.76112 | 2.00707
31.79297 | 2.008484
31.82482 | 2.007423
31.85667 | 2.004949
31.88852 | 2.010251
31.92037 | 2.010958
31.95222 | 2.008837
31.98407 | 2.009544
32.01591 | 2.008837
32.04776 | 2.009544
32.07961 | 2.006716
32.11145 | 2.010251
32.1433 | 2.00813
32.17514 | 2.012018
32.20699 | 2.009544
32.23883 | 2.010958
32.27067 | 2.014846
32.30252 | 2.0152
32.33436 | 2.011311
32.3662 | 2.013432
32.39804 | 2.021916
32.42988 | 2.017674
32.46172 | 2.02439
32.49355 | 2.026158
32.52539 | 2.056557
32.55723 | 2.067515
32.58906 | 2.083775
32.6209 | 2.160127
32.65273 | 2.24567
32.68456 | 2.401202
32.7164 | 2.558501
32.74823 | 2.691764
32.78006 | 2.781195
32.81189 | 2.800283
32.84372 | 2.684341
32.87554 | 2.487805
32.90737 | 2.307883
32.9392 | 2.149876
32.97102 | 2.077059
33.00284 | 2.045599
33.03467 | 2.02333
33.06649 | 2.019441
33.09831 | 2.016967
33.13013 | 2.018028
33.16195 | 2.014139
33.19377 | 2.012372
33.22558 | 2.015553
33.2574 | 2.016967
33.28921 | 2.010604
33.32103 | 2.010604
33.35284 | 2.012018
33.38465 | 2.00813
33.41646 | 2.012018
33.44827 | 2.009544
33.48008 | 2.007423
33.51188 | 2.006716
33.54369 | 2.009191
33.57549 | 2.008484
33.6073 | 2.009191
33.6391 | 2.008484
33.6709 | 2.007777
33.7027 | 2.010604
33.73449 | 2.009191
33.76629 | 2.009191
33.79809 | 2.010604
33.82988 | 2.007777
33.86167 | 2.009897
33.89346 | 2.00813
33.92525 | 2.009191
33.95704 | 2.011665
33.98883 | 2.009544
34.02061 | 2.00707
34.0524 | 2.006716
34.08418 | 2.00813
34.11596 | 2.010604
34.14774 | 2.003888
34.17952 | 2.007423
34.2113 | 2.006716
34.24307 | 2.004595
34.27485 | 2.006009
34.30662 | 2.009191
34.33839 | 2.005302
34.37016 | 2.008484
34.40192 | 2.006363
34.43369 | 2.00813
34.46545 | 2.011311
34.49722 | 2.006009
34.52898 | 2.00707
34.56074 | 2.005656
34.59249 | 2.010251
34.62425 | 2.008484
34.656 | 2.006716
34.68775 | 2.006363
34.7195 | 2.009544
34.75125 | 2.005656
34.783 | 2.009191
34.81474 | 2.00707
34.84649 | 2.012725
34.87823 | 2.008837
34.90997 | 2.005656
34.94171 | 2.009191
34.97344 | 2.007423
35.00517 | 2.010604
35.03691 | 2.00813
35.06864 | 2.007777
35.10036 | 2.006363
35.13209 | 2.012372
35.16381 | 2.010958
35.19554 | 2.015553
35.22726 | 2.019795
35.25897 | 2.020502
35.29069 | 2.024744
35.3224 | 2.041711
35.35411 | 2.049134
35.38582 | 2.058678
35.41753 | 2.082361
35.44924 | 2.112407
35.48094 | 2.15129
35.51264 | 2.179569
35.54434 | 2.188759
35.57603 | 2.178508
35.60773 | 2.143514
35.63942 | 2.106398
35.67111 | 2.05479
35.7028 | 2.031106
35.73448 | 2.020148
35.76617 | 2.014493
35.79785 | 2.008484
35.82953 | 2.009897
35.8612 | 2.009544
35.89288 | 2.006363
35.92455 | 2.008837
35.95622 | 2.010958
35.98788 | 2.00813
36.01955 | 2.005656
36.05121 | 2.00707
36.08287 | 2.013079
36.11453 | 2.009897
36.14618 | 2.008484
36.17784 | 2.006363
36.20949 | 2.007423
36.24114 | 2.008484
36.27279 | 2.007777
36.30444 | 2.011311
36.33608 | 2.007777
36.36772 | 2.008484
36.39937 | 2.00813
36.43101 | 2.008484
36.46265 | 2.00813
36.49428 | 2.011665
36.52592 | 2.010958
36.55756 | 2.009544
36.58919 | 2.00707
36.62082 | 2.005656
36.65246 | 2.007423
36.68409 | 2.004949
36.71572 | 2.008484
36.74735 | 2.009897
36.77897 | 2.013432
36.8106 | 2.012018
36.84223 | 2.011311
36.87385 | 2.015907
36.90548 | 2.010958
36.9371 | 2.015907
36.96873 | 2.018028
37.00035 | 2.018381
37.03198 | 2.023683
37.0636 | 2.033581
37.09522 | 2.040297
37.12685 | 2.054436
37.15847 | 2.070343
37.19009 | 2.097914
37.22171 | 2.146341
37.25334 | 2.231177
37.28496 | 2.304348
37.31658 | 2.461294
37.3482 | 2.687522
37.37983 | 2.855426
37.41145 | 3
37.44307 | 2.946624
37.4747 | 2.772711
37.50632 | 2.511488
37.53795 | 2.27006
37.56957 | 2.143514
37.6012 | 2.062213
37.63283 | 2.035348
37.66446 | 2.019441
37.69609 | 2.018735
37.72771 | 2.011665
37.75935 | 2.015907
37.79098 | 2.021209
37.82261 | 2.011311
37.85424 | 2.011665
37.88588 | 2.013432
37.91752 | 2.012018
37.94915 | 2.009897
37.98079 | 2.009897
38.01243 | 2.007423
38.04407 | 2.010251
38.07572 | 2.007777
38.10736 | 2.009544
38.13901 | 2.009191
38.17066 | 2.009544
38.20231 | 2.00813
38.23396 | 2.007423
38.26561 | 2.009544
38.29727 | 2.00707
38.32892 | 2.005302
38.36058 | 2.007423
38.39225 | 2.008484
38.42391 | 2.009544
38.45558 | 2.009191
38.48724 | 2.00707
38.51891 | 2.007423
38.55059 | 2.007777
38.58226 | 2.006009
38.61394 | 2.006363
38.64562 | 2.008484
38.6773 | 2.006363
38.70899 | 2.00707
38.74068 | 2.008837
38.77237 | 2.005302
38.80406 | 2.00813
38.83576 | 2.009897
38.86746 | 2.007423
38.89916 | 2.007423
38.93087 | 2.006716
38.96258 | 2.005656
38.99429 | 2.006716
39.02601 | 2.007423
39.05773 | 2.003535
39.08945 | 2.005302
39.12117 | 2.005656
39.1529 | 2.007423
39.18464 | 2.007777
39.21637 | 2.005302
39.24811 | 2.00707
39.27986 | 2.007423
39.3116 | 2.006009
39.34335 | 2.006716
39.37511 | 2.009544
39.40687 | 2.007777
39.43863 | 2.004949
39.4704 | 2.006363
39.50217 | 2.006009
39.53395 | 2.00707
39.56573 | 2.007777
39.59751 | 2.006716
39.6293 | 2.005656
39.66109 | 2.005302
39.69289 | 2.006363
39.72469 | 2.003888
39.7565 | 2.005656
39.78831 | 2.005656
39.82012 | 2.009544
39.85194 | 2.005302
39.88377 | 2.008484
39.9156 | 2.007423
39.94743 | 2.004242
39.97927 | 2.00707
40.01112 | 2.004242
40.04296 | 2.005656
40.07482 | 2.006363
40.10667 | 2.004949
40.13854 | 2.00707
40.1704 | 2.006009
40.20227 | 2.008484
40.23415 | 2.003888
40.26603 | 2.00813
40.29791 | 2.00707
40.3298 | 2.004595
40.36169 | 2.005302
40.39358 | 2.006363
40.42548 | 2.005302
40.45739 | 2.003888
40.4893 | 2.006363
40.52121 | 2.004242
40.55312 | 2.004949
40.58504 | 2.005656
40.61697 | 2.005302
40.64889 | 2.00707
40.68082 | 2.006363
40.71276 | 2.008484
40.7447 | 2.004949
40.77664 | 2.006363
40.80858 | 2.004242
40.84053 | 2.005302
40.87248 | 2.006009
40.90444 | 2.007777
40.9364 | 2.004595
40.96836 | 2.008837
41.00032 | 2.006009
41.03229 | 2.005302
41.06426 | 2.006363
41.09624 | 2.005302
41.12822 | 2.006363
41.1602 | 2.006009
41.19218 | 2.004949
41.22417 | 2.004949
41.25616 | 2.004595
41.28815 | 2.00707
41.32014 | 2.007423
41.35214 | 2.004595
41.38414 | 2.003888
41.41615 | 2.004949
41.44815 | 2.006009
41.48016 | 2.006716
41.51217 | 2.008484
41.54419 | 2.004949
41.5762 | 2.004595
41.60822 | 2.006009
41.64024 | 2.005656
41.67227 | 2.006363
41.70429 | 2.002828
41.73632 | 2.006009
41.76835 | 2.006009
41.80038 | 2.004595
41.83242 | 2.005302
41.86445 | 2.007423
41.89649 | 2.00707
41.92853 | 2.006363
41.96058 | 2.004595
41.99262 | 2.003181
42.02467 | 2.005656
42.05672 | 2.005302
42.08877 | 2.003888
42.12082 | 2.005656
42.15287 | 2.005656
42.18493 | 2.00707
42.21698 | 2.00707
42.24904 | 2.005656
42.2811 | 2.004595
42.31316 | 2.007423
42.34522 | 2.004595
42.37729 | 2.006363
42.40935 | 2.005302
42.44142 | 2.005656
42.47349 | 2.005656
42.50556 | 2.00707
42.53763 | 2.003535
42.5697 | 2.004949
42.60177 | 2.005656
42.63384 | 2.004949
42.66592 | 2.00707
42.69799 | 2.003535
42.73007 | 2.004242
42.76215 | 2.003535
42.79423 | 2.006009
42.82631 | 2.004595
42.85838 | 2.004595
42.89046 | 2.004949
42.92255 | 2.003535
42.95463 | 2.004595
42.98671 | 2.003181
43.01879 | 2.003535
43.05087 | 2.006363
43.08296 | 2.002474
43.11504 | 2.003535
43.14713 | 2.004242
43.17921 | 2.006716
43.2113 | 2.003888
43.24338 | 2.006716
43.27547 | 2.004595
43.30755 | 2.005656
43.33964 | 2.005302
43.37172 | 2.003535
43.40381 | 2.003535
43.43589 | 2.003535
43.46798 | 2.007777
43.50006 | 2.003535
43.53215 | 2.003181
43.56423 | 2.003888
43.59632 | 2.006009
43.6284 | 2.004949
43.66048 | 2.004242
43.69257 | 2.005656
43.72465 | 2.006716
43.75673 | 2.005302
43.78882 | 2.004595
43.8209 | 2.005302
43.85298 | 2.005656
43.88506 | 2.003535
43.91714 | 2.006363
43.94922 | 2.004595
43.9813 | 2.002474
44.01338 | 2.006009
44.04546 | 2.003888
44.07754 | 2.003888
44.10962 | 2.003888
44.1417 | 2.004949
44.17377 | 2.005302
44.20585 | 2.004595
44.23793 | 2.004595
44.27 | 2.003181
44.30208 | 2.004595
44.33415 | 2.004949
44.36622 | 2.004949
44.3983 | 2.005302
44.43037 | 2.004595
44.46244 | 2.002121
44.49451 | 2.003535
44.52658 | 2.005302
44.55865 | 2.005656
44.59072 | 2.003181
44.62278 | 2.004242
44.65485 | 2.006009
44.68691 | 2.007777
44.71898 | 2.007777
44.75104 | 2.006363
44.78311 | 2.005302
44.81517 | 2.004949
44.84723 | 2.005656
44.87929 | 2.002121
44.91135 | 2.004242
44.9434 | 2.004595
44.97546 | 2.006363
45.00752 | 2.002474
45.03957 | 2.004949
45.07162 | 2.005656
45.10368 | 2.006716
45.13573 | 2.005656
45.16778 | 2.003181
45.19983 | 2.003181
45.23187 | 2.006716
45.26392 | 2.003888
45.29597 | 2.004595
45.32801 | 2.006009
45.36005 | 2.006009
45.39209 | 2.004949
45.42413 | 2.008837
45.45617 | 2.005302
45.48821 | 2.004595
45.52024 | 2.005656
45.55228 | 2.006009
45.58431 | 2.004949
45.61634 | 2.003888
45.64837 | 2.004242
45.6804 | 2.006363
45.71243 | 2.006363
45.74446 | 2.004242
45.77648 | 2.004595
45.8085 | 2.004949
45.84052 | 2.006363
45.87254 | 2.003181
45.90456 | 2.004949
45.93658 | 2.005302
45.96859 | 2.006716
46.00061 | 2.004595
46.03262 | 2.004242
46.06463 | 2.003888
46.09663 | 2.007777
46.12864 | 2.004242
46.16065 | 2.003888
46.19265 | 2.004949
46.22465 | 2.002121
46.25665 | 2.003888
46.28865 | 2.005656
46.32064 | 2.006716
46.35263 | 2.004242
46.38463 | 2.005656
46.41662 | 2.004242
46.4486 | 2.004595
46.48059 | 2.005656
46.51257 | 2.003535
46.54455 | 2.004949
46.57653 | 2.008484
46.60851 | 2.003888
46.64049 | 2.004242
46.67246 | 2.005302
46.70443 | 2.005302
46.7364 | 2.004595
46.76837 | 2.003888
46.80034 | 2.005656
46.8323 | 2.006716
46.86426 | 2.005302
46.89622 | 2.004949
46.92817 | 2.005656
46.96013 | 2.005302
46.99208 | 2.005656
47.02403 | 2.004595
47.05598 | 2.007777
47.08792 | 2.006716
47.11987 | 2.006009
47.15181 | 2.00707
47.18374 | 2.003888
47.21568 | 2.003181
47.24761 | 2.004595
47.27954 | 2.003535
47.31147 | 2.003181
47.3434 | 2.004242
47.37532 | 2.005656
47.40724 | 2.003535
47.43916 | 2.005302
47.47108 | 2.005656
47.50299 | 2.005302
47.5349 | 2.004595
47.56681 | 2.007423
47.59872 | 2.003888
47.63062 | 2.005656
47.66252 | 2.006363
47.69442 | 2.003181
47.72631 | 2.004242
47.7582 | 2.005302
47.79009 | 2.003181
47.82198 | 2.004242
47.85386 | 2.004242
47.88574 | 2.003535
47.91762 | 2.005302
47.9495 | 2.006363
47.98137 | 2.004595
48.01324 | 2.005656
48.04511 | 2.003888
48.07697 | 2.003888
48.10883 | 2.005302
48.14069 | 2.003181
48.17255 | 2.003535
48.2044 | 2.004595
48.23625 | 2.004595
48.26809 | 2.004595
48.29994 | 2.006009
48.33178 | 2.005656
48.36361 | 2.006716
48.39545 | 2.007423
48.42728 | 2.004595
48.45911 | 2.006363
48.49093 | 2.007777
48.52275 | 2.007423
48.55457 | 2.009897
48.58638 | 2.011311
48.6182 | 2.011665
48.65 | 2.014493
48.68181 | 2.018028
48.71361 | 2.025097
48.74541 | 2.028986
48.77721 | 2.043125
48.809 | 2.066101
48.8408 | 2.10251
48.87259 | 2.105338
48.90437 | 2.1269
48.93616 | 2.146341
48.96794 | 2.160481
48.99972 | 2.138918
49.0315 | 2.120537
49.06327 | 2.082008
49.09504 | 2.047367
49.12681 | 2.03252
49.15858 | 2.015553
49.19035 | 2.012725
49.22212 | 2.011311
49.25388 | 2.004595
49.28564 | 2.006009
49.3174 | 2.003535
49.34916 | 2.006363
49.38092 | 2.00707
49.41267 | 2.005656
49.44442 | 2.004595
49.47618 | 2.006716
49.50793 | 2.005656
49.53968 | 2.004242
49.57143 | 2.003535
49.60317 | 2.005302
49.63492 | 2.005302
49.66667 | 2.002121
49.69841 | 2.004242
49.73016 | 2.003535
49.7619 | 2.006716
49.79364 | 2.004949
49.82538 | 2.004595
49.85712 | 2.003181
49.88887 | 2.006716
49.92061 | 2.004949
49.95235 | 2.003888
49.98409 | 2.004242
50.01583 | 2.005656
50.04756 | 2.003535
50.0793 | 2.002828
50.11104 | 2.003888
50.14278 | 2.004949
50.17452 | 2.004949
50.20626 | 2.005656
50.238 | 2.003535
50.26974 | 2.003535
50.30148 | 2.001767
50.33322 | 2.001767
50.36496 | 2.004242
50.3967 | 2.00106
50.42845 | 2.002828
50.46019 | 2.004949
50.49193 | 2.002828
50.52368 | 2.004949
50.55542 | 2.004242
50.58717 | 2.003535
50.61892 | 2.002474
50.65066 | 2.003888
50.68241 | 2.003181
50.71416 | 2.003888
50.74592 | 2.001414
50.77767 | 2.005302
50.80942 | 2.005656
50.84118 | 2.002121
50.87294 | 2.004595
50.9047 | 2.003888
50.93646 | 2.003888
50.96822 | 2.003181
50.99999 | 2.004949
51.03175 | 2.003888
51.06352 | 2.005656
51.09529 | 2.002828
51.12706 | 2.004595
51.15884 | 2.005302
51.19061 | 2.002828
51.22239 | 2.004949
51.25417 | 2.004595
51.28596 | 2.004242
51.31774 | 2.003535
51.34953 | 2.005302
51.38132 | 2.006009
51.41311 | 2.002474
51.44491 | 2.002474
51.47671 | 2.006716
51.50851 | 2.005656
51.54031 | 2.005302
51.57212 | 2.004949
51.60393 | 2.007423
51.63575 | 2.005302
51.66756 | 2.003888
51.69938 | 2.003888
51.73121 | 2.006363
51.76303 | 2.003888
51.79486 | 2.001414
51.8267 | 2.005302
51.85853 | 2.004242
51.89037 | 2.003535
51.92222 | 2.002474
51.95407 | 2.004242
51.98592 | 2.003888
52.01777 | 2.001414
52.04963 | 2.003888
52.0815 | 2.003535
52.11337 | 2.004242
52.14524 | 2.003888
52.17711 | 2.004595
52.20899 | 2.006009
52.24088 | 2.002474
52.27277 | 2.004949
52.30466 | 2.003535
52.33656 | 2.002474
52.36846 | 2.004595
52.40037 | 2.003181
52.43228 | 2.00813
52.4642 | 2.003181
52.49612 | 2.002121
52.52805 | 2.003181
52.55998 | 2.004949
52.59191 | 2.002474
52.62385 | 2.003888
52.6558 | 2.002828
52.68775 | 2.002121
52.71971 | 2.003535
52.75167 | 2.003888
52.78364 | 2.002828
52.81561 | 2.003535
52.84759 | 2.003535
52.87958 | 2.004949
52.91157 | 2.002828
52.94357 | 2.004595
52.97557 | 2.002828
53.00758 | 2.002121
53.03959 | 2.003181
53.07161 | 2.003888
53.10363 | 2.003888
53.13567 | 2.003888
53.16771 | 2.002828
53.19975 | 2.003888
53.2318 | 2.003888
53.26386 | 2.003888
53.29592 | 2.004595
53.32799 | 2.003535
53.36006 | 2.003535
53.39215 | 2.002828
53.42423 | 2.002121
53.45632 | 2.006716
53.48842 | 2.004242
53.52052 | 2.003181
53.55262 | 2.004595
53.58473 | 2.006363
53.61684 | 2.003181
53.64896 | 2.003888
53.68108 | 2.005302
53.71321 | 2.002474
53.74534 | 2.004242
53.77747 | 2.004595
53.8096 | 2.003888
53.84174 | 2.003888
53.87388 | 2.002474
53.90602 | 2.004242
53.93817 | 2.006363
53.97031 | 2.002474
54.00246 | 2.004242
54.03461 | 2.003181
54.06677 | 2.001414
54.09892 | 2.002828
54.13107 | 2.005302
54.16323 | 2.003181
54.19539 | 2.003888
54.22754 | 2.003181
54.2597 | 2.003535
54.29186 | 2.004242
54.32402 | 2.005656
54.35617 | 2.003181
54.38833 | 2.002474
54.42049 | 2.002474
54.45264 | 2.001767
54.4848 | 2.005656
54.51695 | 2.002828
54.54911 | 2.004242
54.58126 | 2.003535
54.61341 | 2.001767
54.64556 | 2.002121
54.6777 | 2.004242
54.70985 | 2.005302
54.74199 | 2.003181
54.77413 | 2.004595
54.80626 | 2.003181
54.8384 | 2.004949
54.87053 | 2.003181
54.90265 | 2.004595
54.93478 | 2.002828
54.9669 | 2.003181
54.99901 | 2.003888
55.03112 | 2.003888
55.06323 | 2.002828
55.09533 | 2.004949
55.12743 | 2.005656
55.15953 | 2.003888
55.19161 | 2.003535
55.2237 | 2.006363
55.25577 | 2.003888
55.28785 | 2.003535
55.31991 | 2.003888
55.35197 | 2.004949
55.38403 | 2.004595
55.41608 | 2.003535
55.44812 | 2.003181
55.48015 | 2.005656
55.51218 | 2.003181
55.5442 | 2.003888
55.57622 | 2.003888
55.60822 | 2.005302
55.64022 | 2.003535
55.67221 | 2.004595
55.7042 | 2.004242
55.73617 | 2.005302
55.76814 | 2.004595
55.80009 | 2.006009
55.83204 | 2.009544
55.86398 | 2.008837
55.89591 | 2.009544
55.92784 | 2.00813
55.95975 | 2.005656
55.99165 | 2.006363
56.02354 | 2.003535
56.05543 | 2.003535
56.0873 | 2.003535
56.11916 | 2.003535
56.15101 | 2.004949
56.18285 | 2.005302
56.21468 | 2.004949
56.2465 | 2.003888
56.27831 | 2.004242
56.31011 | 2.003181
56.3419 | 2.002474
56.37368 | 2.005302
56.40545 | 2.005302
56.43721 | 2.005302
56.46897 | 2.004595
56.50071 | 2.005656
56.53245 | 2.004949
56.56419 | 2.005656
56.59591 | 2.005656
56.62763 | 2.004949
56.65935 | 2.003181
56.69106 | 2.003181
56.72276 | 2.004949
56.75446 | 2.004242
56.78615 | 2.003181
56.81784 | 2.005656
56.84952 | 2.004242
56.8812 | 2.003535
56.91288 | 2.007423
56.94455 | 2.003535
56.97623 | 2.004242
57.0079 | 2.005656
57.03956 | 2.003535
57.07123 | 2.006009
57.1029 | 2.004595
57.13456 | 2.004242
57.16622 | 2.004595
57.19789 | 2.007423
57.22955 | 2.004595
57.26121 | 2.004595
57.29288 | 2.004595
57.32454 | 2.004242
57.35621 | 2.003888
57.38788 | 2.00707
57.41955 | 2.006363
57.45122 | 2.004949
57.4829 | 2.004949
57.51458 | 2.006363
57.54626 | 2.00813
57.57795 | 2.00813
57.60964 | 2.00813
57.64134 | 2.008837
57.67304 | 2.009897
57.70474 | 2.012018
57.73645 | 2.0152
57.76816 | 2.012018
57.79988 | 2.021209
57.8316 | 2.024744
57.86332 | 2.028279
57.89505 | 2.041711
57.92678 | 2.056204
57.95852 | 2.082361
57.99025 | 2.118416
58.02199 | 2.143867
58.05373 | 2.197243
58.08547 | 2.249912
58.11722 | 2.319194
58.14897 | 2.335454
58.18072 | 2.343584
58.21247 | 2.312124
58.24422 | 2.228703
58.27597 | 2.194062
58.30772 | 2.132909
58.33948 | 2.082008
58.37123 | 2.053376
58.40299 | 2.028986
58.43475 | 2.022269
58.4665 | 2.019795
58.49826 | 2.011665
58.53002 | 2.007423
58.56177 | 2.011665
58.59353 | 2.007777
58.62528 | 2.00707
58.65703 | 2.004242
58.68879 | 2.00813
58.72054 | 2.006363
58.75229 | 2.00813
58.78403 | 2.006363
58.81578 | 2.004949
58.84752 | 2.004949
58.87926 | 2.003535
58.911 | 2.003181
58.94274 | 2.004242
58.97447 | 2.005656
59.0062 | 2.004949
59.03793 | 2.006363
59.06966 | 2.006716
59.10138 | 2.004242
59.1331 | 2.005302
59.16481 | 2.004595
59.19653 | 2.004242
59.22824 | 2.003535
59.25994 | 2.005656
59.29165 | 2.004949
59.32335 | 2.004242
59.35505 | 2.004949
59.38674 | 2.004949
59.41844 | 2.003888
59.45013 | 2.003181
59.48182 | 2.004242
59.51351 | 2.003535
59.5452 | 2.004949
59.57688 | 2.002121
59.60856 | 2.003181
59.64024 | 2.002474
59.67192 | 2.004949
59.7036 | 2.004242
59.73528 | 2.002474
59.76695 | 2.002828
59.79863 | 2.002474
59.8303 | 2.003888
59.86197 | 2.006716
59.89364 | 2.004242
59.92531 | 2.003888
59.95698 | 2.003888
59.98865 | 2.003888
60.02032 | 2.007777
60.05198 | 2.003535
60.08365 | 2.004242
60.11532 | 2.002474
60.14698 | 2.004595
60.17865 | 2.003181
60.21031 | 2.004949
60.24198 | 2.003535
60.27364 | 2.003535
60.30531 | 2.002828
60.33698 | 2.003535
60.36864 | 2.003888
60.40031 | 2.004949
60.43198 | 2.004595
60.46365 | 2.006363
60.49531 | 2.006716
60.52698 | 2.005302
60.55865 | 2.003888
60.59032 | 2.006009
60.62199 | 2.001414
60.65366 | 2.002828
60.68534 | 2.003181
60.71701 | 2.006716
60.74868 | 2.002474
60.78035 | 2.007777
60.81202 | 2.00707
60.8437 | 2.002121
60.87537 | 2.006009
60.90704 | 2.003181
60.93872 | 2.003535
60.97039 | 2.005302
61.00206 | 2.003181
61.03373 | 2.004595
61.06541 | 2.00813
61.09708 | 2.006009
61.12875 | 2.002121
61.16042 | 2.00813
61.1921 | 2.003888
61.22377 | 2.005302
61.25544 | 2.004242
61.28711 | 2.003181
61.31878 | 2.005302
61.35045 | 2.004242
61.38212 | 2.003888
61.41379 | 2.002474
61.44546 | 2.004595
61.47712 | 2.004242
61.50879 | 2.003888
61.54046 | 2.004949
61.57212 | 2.003181
61.60379 | 2.003535
61.63545 | 2.004242
61.66711 | 2.002474
61.69877 | 2.006009
61.73043 | 2.003181
61.76209 | 2.003181
61.79375 | 2.007777
61.82541 | 2.003181
61.85707 | 2.002474
61.88872 | 2.003888
61.92038 | 2.003181
61.95203 | 2.005302
61.98368 | 2.005302
62.01533 | 2.003535
62.04698 | 2.004949
62.07863 | 2.004595
62.11028 | 2.004242
62.14192 | 2.002474
62.17357 | 2.006009
62.20521 | 2.003181
62.23685 | 2.003888
62.26849 | 2.004595
62.30012 | 2.004595
62.33176 | 2.006009
62.36339 | 2.002474
62.39502 | 2.001767
62.42665 | 2.004949
62.45828 | 2.003181
62.48991 | 2.003888
62.52153 | 2.004242
62.55315 | 2.004242
62.58477 | 2.006009
62.61639 | 2.003181
62.64801 | 2.003181
62.67962 | 2.002474
62.71123 | 2.006363
62.74284 | 2.005302
62.77445 | 2.003181
62.80605 | 2.005656
62.83766 | 2.005302
62.86926 | 2.001767
62.90085 | 2.005656
62.93245 | 2.004595
62.96404 | 2.005302
62.99563 | 2.006363
63.02722 | 2.003181
63.0588 | 2.003535
63.09039 | 2.003888
63.12197 | 2.003888
63.15354 | 2.004595
63.18512 | 2.004242
63.21669 | 2.005656
63.24826 | 2.002121
63.27982 | 2.003181
63.31138 | 2.003535
63.34294 | 2.004242
63.3745 | 2.00106
63.40605 | 2.003535
63.4376 | 2.003888
63.46915 | 2.004242
63.50069 | 2.004595
63.53223 | 2.003535
63.56377 | 2.005302
63.5953 | 2.006363
63.62684 | 2.004949
63.65836 | 2.00707
63.68989 | 2.004949
63.72141 | 2.004242
63.75292 | 2.005302
63.78444 | 2.004242
63.81595 | 2.005656
63.84745 | 2.004949
63.87895 | 2.00813
63.91045 | 2.006363
63.94195 | 2.012725
63.97344 | 2.006716
64.00493 | 2.010251
64.03641 | 2.011311
64.06789 | 2.013079
64.09937 | 2.010604
64.13084 | 2.012018
64.1623 | 2.01626
64.19377 | 2.026865
64.22523 | 2.032874
64.25668 | 2.044892
64.28813 | 2.044892
64.31958 | 2.047367
64.35102 | 2.065748
64.38246 | 2.061506
64.4139 | 2.078826
64.44533 | 2.098621
64.47675 | 2.107812
64.50817 | 2.129021
64.53959 | 2.151997
64.571 | 2.151997
64.60241 | 2.141746
64.63381 | 2.123365
64.66521 | 2.081301
64.6966 | 2.049487
64.72799 | 2.030753
64.75938 | 2.019441
64.79076 | 2.015907
64.82214 | 2.013786
64.85352 | 2.006009
64.88489 | 2.006009
64.91626 | 2.002828
64.94762 | 2.00707
64.97899 | 2.005302
65.01035 | 2.004595
65.0417 | 2.006009
65.07306 | 2.004949
65.10441 | 2.007423
65.13575 | 2.003888
65.1671 | 2.005656
65.19844 | 2.004595
65.22978 | 2.004595
65.26112 | 2.005302
65.29246 | 2.005656
65.32379 | 2.004595
65.35512 | 2.004242
65.38645 | 2.002828
65.41778 | 2.004595
65.4491 | 2.004949
65.48043 | 2.005302
65.51175 | 2.001414
65.54307 | 2.005656
65.57439 | 2.006009
65.60571 | 2.003535
65.63703 | 2.003888
65.66835 | 2.004595
65.69966 | 2.003181
65.73098 | 2.004595
65.76229 | 2.003535
65.79361 | 2.003181
65.82492 | 2.003535
65.85623 | 2.004242
65.88754 | 2.002828
65.91886 | 2.003535
65.95017 | 2.003888
65.98148 | 2.004242
66.01279 | 2.002121
66.0441 | 2.004595
66.07542 | 2.003888
66.10673 | 2.002828
66.13804 | 2.003888
66.16935 | 2.002828
66.20067 | 2.004242
66.23198 | 2.004595
66.2633 | 2.004595
66.29462 | 2.003181
66.32593 | 2.004242
66.35725 | 2.005302
66.38857 | 2.001767
66.4199 | 2.004595
66.45122 | 2.004242
66.48254 | 2.002828
66.51387 | 2.003888
66.5452 | 2.004595
66.57653 | 2.003535
66.60786 | 2.004242
66.63919 | 2.004595
66.67053 | 2.003181
66.70187 | 2.003181
66.73321 | 2.004595
66.76455 | 2.005302
66.79589 | 2.006716
66.82724 | 2.003181
66.85859 | 2.006009
66.88995 | 2.001767
66.9213 | 2.003181
66.95266 | 2.003888
66.98402 | 2.006363
67.01539 | 2.003888
67.04676 | 2.002828
67.07813 | 2.005302
67.10951 | 2.004242
67.14088 | 2.005656
67.17227 | 2.003181
67.20365 | 2.006009
67.23505 | 2.005302
67.26644 | 2.004242
67.29784 | 2.003888
67.32924 | 2.003888
67.36065 | 2.004949
67.39206 | 2.005302
67.42348 | 2.003181
67.4549 | 2.004949
67.48632 | 2.004242
67.51775 | 2.004949
67.54919 | 2.004949
67.58063 | 2.00707
67.61207 | 2.005656
67.64353 | 2.010958
67.67498 | 2.008484
67.70644 | 2.009544
67.73791 | 2.009191
67.76938 | 2.011311
67.80086 | 2.010604
67.83234 | 2.017321
67.86383 | 2.017674
67.89533 | 2.030046
67.92683 | 2.033581
67.95834 | 2.041357
67.98985 | 2.036409
68.02137 | 2.04772
68.0529 | 2.044539
68.08443 | 2.039943
68.11597 | 2.038883
68.14752 | 2.037823
68.17907 | 2.028632
68.21063 | 2.021916
68.2422 | 2.0152
68.27377 | 2.010251
68.30535 | 2.009191
68.33694 | 2.007423
68.36854 | 2.006716
68.40014 | 2.006716
68.43176 | 2.004242
68.46338 | 2.007777
68.495 | 2.004595
68.52664 | 2.003535
68.55828 | 2.003181
68.58993 | 2.003535
68.62159 | 2.002474
68.65326 | 2.005302
68.68494 | 2.005656
68.71662 | 2.003535
68.74832 | 2.004595
68.78002 | 2.004242
68.81173 | 2.005656
68.84345 | 2.007423
68.87518 | 2.005656
68.90692 | 2.007777
68.93867 | 2.005302
68.97042 | 2.007777
69.00219 | 2.006716
69.03397 | 2.005656
69.06575 | 2.00813
69.09755 | 2.00813
69.12935 | 2.010958
69.16117 | 2.010958
69.19299 | 2.010604
69.22483 | 2.013079
69.25667 | 2.014139
69.28853 | 2.01626
69.32039 | 2.02439
69.35227 | 2.027572
69.38416 | 2.033934
69.41605 | 2.047367
69.44796 | 2.064334
69.47988 | 2.078473
69.51181 | 2.10251
69.54375 | 2.108872
69.57571 | 2.148816
69.60767 | 2.154472
69.63965 | 2.181336
69.67163 | 2.170025
69.70363 | 2.178155
69.73564 | 2.148816
69.76766 | 2.108519
69.7997 | 2.084129
69.83174 | 2.060092
69.8638 | 2.039236
69.89587 | 2.024037
69.92795 | 2.016614
69.96005 | 2.011311
69.99216 | 2.009191
70.02428 | 2.010604
70.05641 | 2.009191
70.08855 | 2.009544
70.12071 | 2.006716
70.15288 | 2.009544
70.18507 | 2.009191
70.21726 | 2.00707
70.24947 | 2.005302
70.2817 | 2.00813
70.31394 | 2.010251
70.34619 | 2.006716
70.37845 | 2.011311
70.41073 | 2.009544
70.44302 | 2.014139
70.47533 | 2.017674
70.50765 | 2.014493
70.53998 | 2.024744
70.57233 | 2.032167
70.60469 | 2.040297
70.63707 | 2.050901
70.66946 | 2.060092
70.70187 | 2.071757
70.73429 | 2.084129
70.76673 | 2.09544
70.79918 | 2.110993
70.83165 | 2.097207
70.86413 | 2.106752
70.89662 | 2.076706
70.92913 | 2.058678
70.96166 | 2.042771
70.99421 | 2.030753
71.02676 | 2.020148
71.05934 | 2.012018
71.09193 | 2.012372
71.12453 | 2.009544
71.15715 | 2.005656
71.18979 | 2.006009
71.22243 | 2.004595
71.25509 | 2.002121
71.28776 | 2.003888
71.32045 | 2.006009
71.35314 | 2.004595
71.38584 | 2.006009
71.41856 | 2.005302
71.45128 | 2.005302
71.48401 | 2.004949
71.51674 | 2.003181
71.54949 | 2.003888
71.58224 | 2.002474
71.61499 | 2.004949
71.64775 | 2.005656
71.68052 | 2.003535
71.71328 | 2.004949
71.74606 | 2.002474
71.77883 | 2.002474
71.8116 | 2.003888
71.84438 | 2.004242
71.87715 | 2.003888
71.90993 | 2.004595
71.94271 | 2.002828
71.97548 | 2.002121
72.00825 | 2.003535
72.04102 | 2.004595
72.07378 | 2.004595
72.10654 | 2.003181
72.1393 | 2.004949
72.17205 | 2.003181
72.20479 | 2.002474
72.23753 | 2.005302
72.27026 | 2.003181
72.30298 | 2.003535
72.33569 | 2.003535
72.36842 | 2.003181
72.40111 | 2.002121
72.43379 | 2.004242
72.46645 | 2.002121
72.4991 | 2.002828
72.53173 | 2.003888
72.56434 | 2.002121
72.59693 | 2.003888
72.62949 | 2.004949
72.66203 | 2.005656
72.69454 | 2.004242
72.72702 | 2.005656
72.75946 | 2.006363
72.79188 | 2.002828
72.82426 | 2.002474
72.8566 | 2.003181
72.88891 | 2.003181
72.92117 | 2.004949
72.95339 | 2.004949
72.98557 | 2.003888
73.0177 | 2.002828
73.04978 | 2.003181
73.08182 | 2.002474
73.1138 | 2.003535
73.14573 | 2.003888
73.1776 | 2.002828
73.20942 | 2.003535
73.24118 | 2.003181
73.27287 | 2.003181
73.30451 | 2.002474
73.33607 | 2.002121
73.36758 | 2.004595
73.39901 | 2.003888
73.43038 | 2.004595
73.46167 | 2.003888
73.49289 | 2.002121
73.52403 | 2.002828
73.5551 | 2.002828
73.58609 | 2.001414
73.61697 | 2.003181
73.6478 | 2.003181
73.67855 | 2.004595
73.70923 | 2.00106
73.73985 | 2.005302
73.7704 | 2.003535
73.8009 | 2.003181
73.83134 | 2.002828
73.86173 | 2.001414
73.89208 | 2.000707
73.92239 | 2.003888
73.95267 | 2.004242
73.98291 | 2.004242
74.01313 | 2.003888
74.04332 | 2.004595
74.0735 | 2.001414
74.10366 | 2.006716
74.13381 | 2.005656
74.16396 | 2.005302
74.19411 | 2.009191
74.22426 | 2.008484
74.25442 | 2.009191
74.2846 | 2.008484
74.31479 | 2.00707
74.345 | 2.010251
74.37524 | 2.009897
74.40551 | 2.010604
74.43582 | 2.00813
74.46616 | 2.012018
74.49655 | 2.00707
74.52698 | 2.005302
74.55747 | 2.005302
74.58801 | 2.004595
74.61862 | 2.003181
74.64929 | 2.005302
74.68003 | 2.004242
74.71085 | 2.003535
74.74174 | 2.002474
74.77272 | 2.003888
74.80379 | 2.004595
74.83495 | 2.002474
74.8662 | 2.002474
74.89755 | 2.003888
74.929 | 2.003888
74.96053 | 2.002121
74.99216 | 2.002121
75.02386 | 2.002828
75.05565 | 2.002474
75.08751 | 2.003888
75.11944 | 2.004949
75.15143 | 2.003888
75.1835 | 2.006363
75.21562 | 2.001414
75.24779 | 2.003181
75.28002 | 2.002828
75.31229 | 2.001767
75.34461 | 2.003181
75.37697 | 2.003535
75.40937 | 2.003181
75.4418 | 2.003888
75.47425 | 2.003535
75.50673 | 2.003181
75.53923 | 2.003888
75.57175 | 2.001414
75.60428 | 2.003181
75.63683 | 2.002828
75.66937 | 2.00106
75.70192 | 2.004595
75.73446 | 2.00106
75.767 | 2.003181
75.79953 | 2.003888
75.83204 | 2.003535
75.86454 | 2.002474
75.89701 | 2.002121
75.92946 | 2.003535
75.96188 | 2.001414
75.99427 | 2.003888
76.02662 | 2.002828
76.05892 | 2.003888
76.09119 | 2.003888
76.1234 | 2.001767
76.15556 | 2.003181
76.18768 | 2.002121
76.21975 | 2.002121
76.25177 | 2.004595
76.28375 | 2.004595
76.3157 | 2.001414
76.34761 | 2.00106
76.37948 | 2.002121
76.41132 | 2.003888
76.44313 | 2.004595
76.47491 | 2.001414
76.50667 | 2.003535
76.5384 | 2.002828
76.57011 | 2.003181
76.6018 | 2.003181
76.63348 | 2.002121
76.66514 | 2.003535
76.69678 | 2.004242
76.72842 | 2.006363
76.76005 | 2.002474
76.79168 | 2.003888
76.8233 | 2.004242
76.85492 | 2.002828
76.88654 | 2.001414
76.91816 | 2.001414
76.94979 | 2.002828
76.98143 | 2.004595
77.01308 | 2.004242
77.04474 | 2.003535
77.07641 | 2.002828
77.1081 | 2.003888
77.13981 | 2.004242
77.17154 | 2.002121
77.20329 | 2.002121
77.23507 | 2.003181
77.26688 | 2.001414
77.29872 | 2.002474
77.33059 | 2.002828
77.36249 | 2.002121
77.39443 | 2.002474
77.42641 | 2.002828
77.45841 | 2.003535
77.49044 | 2.004595
77.52251 | 2.001767
77.5546 | 2.004242
77.58671 | 2.003181
77.61885 | 2.003535
77.65101 | 2.003888
77.68319 | 2.003535
77.71539 | 2.002828
77.74761 | 2.002828
77.77984 | 2.004242
77.81208 | 2.001767
77.84434 | 2.003535
77.87661 | 2.003888
77.90889 | 2.003535
77.94117 | 2.003181
77.97347 | 2.002121
78.00576 | 2.003888
78.03806 | 2.004242
78.07036 | 2.004242
78.10266 | 2.004595
78.13495 | 2.003181
78.16725 | 2.002121
78.19953 | 2.004595
78.23181 | 2.004242
78.26408 | 2.005302
78.29635 | 2.003181
78.32859 | 2.004595
78.36083 | 2.004242
78.39305 | 2.005656
78.42525 | 2.004949
78.45744 | 2.00707
78.48961 | 2.008837
78.52175 | 2.009897
78.55387 | 2.0152
78.58597 | 2.016967
78.61804 | 2.019795
78.65008 | 2.022976
78.6821 | 2.030753
78.71409 | 2.040297
78.74606 | 2.037823
78.77801 | 2.044185
78.80993 | 2.045953
78.84183 | 2.03252
78.8737 | 2.028632
78.90556 | 2.02439
78.93739 | 2.016967
78.9692 | 2.011311
79.00099 | 2.009191
79.03276 | 2.003535
79.06451 | 2.004949
79.09624 | 2.00707
79.12795 | 2.004949
79.15964 | 2.004242
79.19132 | 2.002828
79.22298 | 2.002121
79.25462 | 2.003181
79.28624 | 2.001414
79.31785 | 2.002474
79.34944 | 2.003181
79.38102 | 2.003181
79.41259 | 2.006716
79.44414 | 2.001767
79.47567 | 2.004242
79.5072 | 2.003181
79.53871 | 2.002474
79.57021 | 2.004595
79.60169 | 2.001767
79.63317 | 2.003181
79.66464 | 2.003181
79.69609 | 2.002474
79.72754 | 2.004949
79.75897 | 2.002474
79.7904 | 2.001767
79.82182 | 2.000707
79.85323 | 2.003535
79.88464 | 2.003888
79.91604 | 2.003181
79.94743 | 2.002474
79.97882 | 2.000707
80.0102 | 2.001767
80.04157 | 2.002121
80.07294 | 2.002828
80.10431 | 2.001767
80.13568 | 2.001414
80.16704 | 2.003888
80.1984 | 2.002474
80.22975 | 2.004242
80.26111 | 2.002121
80.29246 | 2.003181
80.32382 | 2.004949
80.35517 | 2.003535
80.38652 | 2.001767
80.41788 | 2.003181
80.44924 | 2.005302
80.4806 | 2.003181
80.51196 | 2.002474
80.54332 | 2.002828
80.57469 | 2.003888
80.60606 | 2.002121
80.63743 | 2.002828
80.66881 | 2.002828
80.7002 | 2.003181
80.73159 | 2.003181
80.76299 | 2.002121
80.79439 | 2.001767
80.8258 | 2.001767
80.85722 | 2.002474
80.88865 | 2.004595
80.92009 | 2.001767
80.95153 | 2.003181
80.98299 | 2.003888
81.01445 | 2.002474
81.04593 | 2.003535
81.07741 | 2.003181
81.10891 | 2.002474
81.14042 | 2.002828
81.17193 | 2.004949
81.20346 | 2.003181
81.235 | 2.002828
81.26655 | 2.002828
81.29811 | 2.004595
81.32967 | 2.003535
81.36125 | 2.00106
81.39283 | 2.001767
81.42443 | 2.002828
81.45603 | 2.002121
81.48765 | 2.002121
81.51927 | 2.002828
81.5509 | 2.002828
81.58253 | 2.001767
81.61418 | 2.002474
81.64583 | 2.002474
81.67749 | 2.002474
81.70916 | 2.002828
81.74084 | 2.002828
81.77252 | 2.002474
81.80421 | 2.002474
81.83591 | 2.003181
81.86761 | 2.001414
81.89932 | 2.002828
81.93104 | 2.002121
81.96276 | 2.001414
81.99449 | 2.003181
82.02623 | 2.003181
82.05797 | 2.003535
82.08971 | 2.000707
82.12147 | 2.003181
82.15322 | 2.004595
82.18498 | 2.002474
82.21675 | 2.003535
82.24852 | 2.003535
82.2803 | 2.004242
82.31208 | 2.003181
82.34387 | 2.002121
82.37565 | 2.001767
82.40745 | 2.002474
82.43924 | 2.002121
82.47104 | 2.002828
82.50285 | 2.002474
82.53465 | 2.001414
82.56646 | 2.003535
82.59828 | 2.002828
82.63009 | 2.003181
82.66191 | 2.003535
82.69373 | 2.002828
82.72555 | 2.004949
82.75738 | 2.003535
82.7892 | 2.005656
82.82103 | 2.005302
82.85286 | 2.002474
82.88469 | 2.004595
82.91653 | 2.003888
82.94836 | 2.007777
82.9802 | 2.006363
83.01203 | 2.006009
83.04387 | 2.009191
83.0757 | 2.011311
83.10754 | 2.010251
83.13938 | 2.013786
83.17121 | 2.01626
83.20305 | 2.013079
83.23489 | 2.014493
83.26672 | 2.009544
83.29856 | 2.012018
83.33039 | 2.008484
83.36222 | 2.006009
83.39405 | 2.003888
83.42588 | 2.002828
83.45771 | 2.004242
83.48954 | 2.002474
83.52136 | 2.003535
83.55319 | 2.004595
83.58501 | 2.004595
83.61682 | 2.002121
83.64864 | 2.002828
83.68045 | 2.002474
83.71226 | 2.003181
83.74407 | 2.002121
83.77587 | 2.001414
83.80767 | 2.001414
83.83947 | 2.002474
83.87126 | 2.003181
83.90305 | 2.002828
83.93484 | 2.002121
83.96662 | 2.002121
83.99839 | 2.00106
84.03016 | 2.003181
84.06193 | 2.002828
84.09369 | 2.002474
84.12545 | 2.001767
84.1572 | 2.003181
84.18895 | 2.004242
84.22069 | 2.000707
84.25242 | 2.005302
84.28415 | 2.003535
84.31588 | 2.003181
84.34759 | 2.001767
84.3793 | 2.001767
84.41101 | 2.002828
84.44271 | 2.003888
84.4744 | 2.003181
84.50608 | 2.004242
84.53775 | 2.002121
84.56942 | 2.002474
84.60108 | 2.002828
84.63274 | 2.002828
84.66438 | 2.002121
84.69602 | 2.003888
84.72765 | 2.002474
84.75927 | 2.002121
84.79089 | 2.002474
84.82249 | 2.002474
84.85409 | 2.005302
84.88568 | 2.004949
84.91727 | 2.002121
84.94885 | 2.002474
84.98042 | 2.003535
85.01199 | 2.001414
85.04355 | 2.003181
85.0751 | 2.003181
85.10665 | 2.004242
85.1382 | 2.001414
85.16974 | 2.002474
85.20127 | 2.002121
85.23281 | 2.004242
85.26433 | 2.004595
85.29586 | 2.002121
85.32738 | 2.002121
85.35889 | 2.002474
85.39041 | 2.003535
85.42192 | 2.002828
85.45343 | 2.004242
85.48493 | 2.002474
85.51644 | 2.001767
85.54794 | 2.002828
85.57944 | 2.002474
85.61094 | 2.004242
85.64244 | 2.002474
85.67393 | 2.002121
85.70543 | 2.002474
85.73693 | 2.003181
85.76842 | 2.001767
85.79992 | 2.001767
85.83142 | 2.003535
85.86291 | 2.003888
85.89441 | 2.004595
85.92591 | 2.003888
85.95741 | 2.003181
85.98891 | 2.001767
86.02042 | 2.003181
86.05192 | 2.001767
86.08343 | 2.002121
86.11494 | 2.004595
86.14645 | 2.002828
86.17797 | 2.001767
86.20949 | 2.002121
86.24101 | 2.003181
86.27254 | 2.002828
86.30407 | 2.002828
86.33561 | 2.002828
86.36715 | 2.006716
86.39869 | 2.001767
86.43024 | 2.003535
86.46179 | 2.003535
86.49335 | 2.001767
86.52492 | 2.002474
86.55649 | 2.002121
86.58807 | 2.002828
86.61965 | 2.003888
86.65124 | 2.002828
86.68284 | 2.00106
86.71445 | 2.003181
86.74606 | 2.003535
86.77768 | 2.002474
86.80931 | 2.002474
86.84094 | 2.002121
86.87259 | 2.002474
86.90424 | 2.003535
86.93591 | 2.004595
86.96758 | 2.002121
86.99926 | 2.001414
87.03095 | 2.002474
87.06265 | 2.003181
87.09436 | 2.002474
87.12608 | 2.002828
87.15781 | 2.004949
87.18955 | 2.002828
87.2213 | 2.003181
87.25306 | 2.003888
87.28484 | 2.002828
87.31662 | 2.002474
87.34841 | 2.000707
87.38021 | 2.002828
87.41201 | 2.004949
87.44383 | 2.002828
87.47566 | 2.003535
87.50749 | 2.004242
87.53933 | 2.003535
87.57118 | 2.003181
87.60304 | 2.003888
87.63491 | 2.003181
87.66678 | 2.002828
87.69866 | 2.001414
87.73055 | 2.003181
87.76244 | 2.003535
87.79435 | 2.001767
87.82625 | 2.003888
87.85817 | 2.002121
87.89009 | 2.002828
87.92202 | 2.003181
87.95395 | 2.002121
87.98589 | 2.002828
88.01783 | 2.002474
88.04978 | 2.002474
88.08174 | 2.003535
88.1137 | 2.003181
88.14566 | 2.004242
88.17763 | 2.002474
88.2096 | 2.003535
88.24158 | 2.003181
88.27356 | 2.002121
88.30554 | 2.004949
88.33753 | 2.002474
88.36952 | 2.002474
88.40152 | 2.001414
88.43352 | 2.001767
88.46552 | 2.002828
88.49752 | 2.003535
88.52953 | 2.004242
88.56154 | 2.004949
88.59355 | 2.003181
88.62556 | 2.001414
88.65757 | 2.002828
88.68959 | 2.002828
88.72161 | 2.003181
88.75363 | 2.001767
88.78565 | 2.003181
88.81767 | 2.003181
88.84969 | 2.003181
88.88171 | 2.003535
88.91373 | 2.002828
88.94575 | 2.002121
88.97778 | 2.004595
89.0098 | 2.003888
89.04182 | 2.002121
89.07384 | 2.001767
89.10586 | 2.003181
89.13788 | 2.001767
89.16989 | 2.003888
89.20191 | 2.002121
89.23393 | 2.003181
89.26594 | 2.002828
89.29795 | 2.002828
89.32996 | 2.00106
89.36196 | 2.002474
89.39397 | 2.003888
89.42597 | 2.002121
89.45797 | 2.002121
89.48996 | 2.002121
89.52195 | 2.001767
89.55394 | 2.003535
89.58593 | 2.004595
89.61791 | 2.001414
89.64989 | 2.002121
89.68186 | 2.003181
89.71383 | 2.001767
89.74579 | 2.005302
89.77775 | 2.003888
89.80971 | 2.003181
89.84166 | 2.003535
89.8736 | 2.002828
89.90554 | 2.003888
89.93747 | 2.002474
89.9694 | 2.002828
90.00132 | 2.004242
90.03324 | 2.003181
90.06514 | 2.003181
90.09705 | 2.002828
90.12894 | 2.004595
90.16083 | 2.002828
90.19271 | 2.001767
90.22458 | 2.003888
90.25645 | 2.003535
90.28831 | 2.001767
90.32016 | 2.004595
90.352 | 2.004242
90.38384 | 2.002121
90.41566 | 2.003535
90.44748 | 2.002828
90.47929 | 2.006009
90.51109 | 2.004242
90.54288 | 2.002121
90.57466 | 2.003535
90.60643 | 2.006363
90.63819 | 2.002474
90.66994 | 2.001414
90.70169 | 2.004242
90.73342 | 2.003535
90.76514 | 2.002828
90.79685 | 2.003181
90.82855 | 2.004949
90.86024 | 2.006363
90.89192 | 2.005302
90.92359 | 2.006716
90.95525 | 2.006363
90.9869 | 2.008484
91.01854 | 2.011665
91.05017 | 2.009191
91.08179 | 2.009897
91.1134 | 2.008484
91.145 | 2.013079
91.1766 | 2.016967
91.20818 | 2.026865
91.23975 | 2.026511
91.27132 | 2.027925
91.30288 | 2.04065
91.33442 | 2.03853
91.36596 | 2.049841
91.39749 | 2.063273
91.42902 | 2.067869
91.46053 | 2.069989
91.49204 | 2.078473
91.52354 | 2.066101
91.55503 | 2.056204
91.58651 | 2.04772
91.61798 | 2.038176
91.64945 | 2.023683
91.68091 | 2.022269
91.71236 | 2.015907
91.74381 | 2.011311
91.77524 | 2.006716
91.80667 | 2.003535
91.8381 | 2.004595
91.86951 | 2.003888
91.90092 | 2.005656
91.93233 | 2.003535
91.96372 | 2.004242
91.99511 | 2.004595
92.0265 | 2.002474
92.05787 | 2.003181
92.08924 | 2.005302
92.12061 | 2.000353
92.15197 | 2.002121
92.18332 | 2.002828
92.21467 | 2.002474
92.24601 | 2.002474
92.27735 | 2.002474
92.30868 | 2.003535
92.34 | 2.005656
92.37132 | 2.004595
92.40264 | 2.003535
92.43395 | 2.003888
92.46525 | 2.003181
92.49655 | 2.004595
92.52785 | 2.002474
92.55914 | 2.001767
92.59043 | 2.003888
92.62171 | 2.002828
92.65299 | 2.002121
92.68426 | 2.004595
92.71553 | 2.002474
92.7468 | 2.002474
92.77806 | 2.002474
92.80932 | 2.005656
92.84057 | 2.005302
92.87182 | 2.002828
92.90307 | 2.003535
92.93431 | 2.003181
92.96555 | 2.003181
92.99679 | 2.003181
93.02803 | 2.003535
93.05926 | 2.004949
93.09049 | 2.002828
93.12171 | 2.003181
93.15294 | 2.004595
93.18416 | 2.004242
93.21538 | 2.002474
93.2466 | 2.002828
93.27781 | 2.003535
93.30902 | 2.002121
93.34024 | 2.003888
93.37144 | 2.002474
93.40265 | 2.002474
93.43386 | 2.002474
93.46506 | 2.003535
93.49626 | 2.003181
93.52746 | 2.003888
93.55866 | 2.002828
93.58986 | 2.004242
93.62106 | 2.003181
93.65226 | 2.002828
93.68346 | 2.002474
93.71465 | 2.002828
93.74585 | 2.002121
93.77704 | 2.003535
93.80824 | 2.002474
93.83943 | 2.003535
93.87062 | 2.003181
93.90182 | 2.004595
93.93301 | 2.004949
93.96421 | 2.005302
93.9954 | 2.005302
94.02659 | 2.003535
94.05779 | 2.002828
94.08899 | 2.003535
94.12018 | 2.004242
94.15138 | 2.003535
94.18258 | 2.006363
94.21378 | 2.00813
94.24498 | 2.006009
94.27618 | 2.005302
94.30738 | 2.00707
94.33859 | 2.013432
94.36979 | 2.012018
94.401 | 2.011311
94.43221 | 2.018735
94.46342 | 2.012372
94.49463 | 2.020148
94.52585 | 2.017321
94.55707 | 2.028632
94.58828 | 2.026158
94.61951 | 2.028986
94.65073 | 2.027218
94.68196 | 2.029339
94.71319 | 2.019088
94.74442 | 2.016967
94.77566 | 2.019795
94.80689 | 2.014846
94.83814 | 2.010604
94.86938 | 2.00707
94.90063 | 2.006009
94.93188 | 2.004949
94.96314 | 2.005656
94.9944 | 2.005302
95.02566 | 2.004949
95.05692 | 2.001767
95.0882 | 2.006716
95.11947 | 2.004242
95.15075 | 2.003535
95.18203 | 2.002828
95.21332 | 2.003888
95.24461 | 2.004949
95.27591 | 2.004242
95.30721 | 2.002474
95.33851 | 2.003535
95.36983 | 2.003888
95.40114 | 2.001767
95.43246 | 2.005302
95.46379 | 2.003181
95.49512 | 2.003181
95.52646 | 2.002121
95.5578 | 2.003181
95.58915 | 2.004242
95.6205 | 2.002474
95.65186 | 2.006009
95.68323 | 2.004949
95.7146 | 2.004949
95.74598 | 2.003535
95.77737 | 2.002828
95.80876 | 2.004242
95.84016 | 2.001767
95.87157 | 2.002828
95.90299 | 2.004949
95.93441 | 2.002828
95.96585 | 2.004595
95.99729 | 2.004595
96.02874 | 2.004242
96.0602 | 2.003535
96.09167 | 2.004949
96.12315 | 2.003888
96.15464 | 2.003888
96.18613 | 2.005302
96.21764 | 2.004242
96.24916 | 2.003888
96.28069 | 2.003535
96.31223 | 2.004949
96.34378 | 2.004595
96.37534 | 2.004949
96.40692 | 2.00813
96.43851 | 2.005302
96.4701 | 2.005656
96.50171 | 2.004242
96.53334 | 2.00707
96.56497 | 2.00813
96.59662 | 2.010251
96.62828 | 2.012372
96.65996 | 2.00813
96.69165 | 2.00707
96.72335 | 2.008484
96.75507 | 2.011665
96.7868 | 2.018735
96.81855 | 2.018735
96.85031 | 2.02333
96.88209 | 2.025097
96.91388 | 2.03959
96.94569 | 2.04065
96.97751 | 2.052315
97.00935 | 2.057264
97.04121 | 2.058324
97.07308 | 2.05585
97.10497 | 2.063273
97.13687 | 2.065041
97.16879 | 2.068575
97.20074 | 2.073171
97.23269 | 2.060445
97.26467 | 2.046306
97.29666 | 2.031106
97.32868 | 2.026158
97.36071 | 2.019441
97.39276 | 2.010604
97.42483 | 2.008484
97.45691 | 2.007423
97.48902 | 2.008837
97.52115 | 2.009191
97.5533 | 2.008837
97.58547 | 2.007777
97.61765 | 2.006009
97.64986 | 2.006009
97.68209 | 2.003535
97.71434 | 2.004949
97.74662 | 2.004949
97.77891 | 2.003888
97.81123 | 2.003888
97.84357 | 2.002828
97.87593 | 2.004949
97.90831 | 2.003535
97.94072 | 2.003535
97.97314 | 2.003181
98.0056 | 2.004595
98.03807 | 2.004242
98.07057 | 2.002121
98.10309 | 2.004242
98.13563 | 2.001767
98.16818 | 2.002121
98.20074 | 2.004242
98.23331 | 2.006009
98.26589 | 2.002474
98.29847 | 2.004595
98.33105 | 2.004242
98.36363 | 2.003181
98.39621 | 2.003181
98.42878 | 2.003181
98.46133 | 2.003181
98.49388 | 2.004242
98.5264 | 2.003181
98.55891 | 2.004242
98.5914 | 2.004242
98.62387 | 2.003888
98.6563 | 2.003535
98.68871 | 2.003535
98.72108 | 2.003181
98.75342 | 2.004595
98.78572 | 2.005302
98.81798 | 2.003535
98.8502 | 2.004949
98.88237 | 2.002474
98.91449 | 2.001767
98.94655 | 2.003181
98.97857 | 2.003181
99.01052 | 2.004595
99.04241 | 2.005656
99.07425 | 2.004595
99.10601 | 2.004595
99.13771 | 2.001414
99.16933 | 2.003535
99.20088 | 2.002828
99.23236 | 2.002121
99.26375 | 2.004595
99.29506 | 2.002474
99.3263 | 2.002121
99.35746 | 2.002828
99.38854 | 2.006716
99.41956 | 2.003181
99.4505 | 2.004242
99.48138 | 2.004242
99.5122 | 2.004595
99.54295 | 2.002828
99.57364 | 2.005302
99.60428 | 2.004242
99.63487 | 2.007423
99.6654 | 2.003888
99.69588 | 2.003888
99.72632 | 2.006716
99.75671 | 2.005656
99.78705 | 2.004949
99.81736 | 2.003181
99.84763 | 2.006716
99.87787 | 2.005656
99.90807 | 2.004595
99.93824 | 2.005656
99.96839 | 2.004595
99.9985 | 2.006716
100.0286 | 2.005656
100.0587 | 2.006009
100.0887 | 2.006363
100.1188 | 2.007423
100.1488 | 2.010251
100.1788 | 2.013432
100.2088 | 2.011311
100.2388 | 2.018735
100.2688 | 2.019441
100.2988 | 2.021562
100.3288 | 2.025451
100.3588 | 2.026511
100.3888 | 2.025097
100.4188 | 2.026158
100.4488 | 2.025097
100.4789 | 2.025097
100.5089 | 2.02439
100.539 | 2.022623
100.5691 | 2.0152
100.5992 | 2.014493
100.6293 | 2.013786
100.6595 | 2.010958
100.6896 | 2.00707
100.7199 | 2.007777
100.7501 | 2.004595
100.7804 | 2.00707
100.8107 | 2.003535
100.8411 | 2.004242
100.8715 | 2.004949
100.902 | 2.003535
100.9325 | 2.004595
100.963 | 2.003888
100.9937 | 2.002121
101.0243 | 2.002474
101.0551 | 2.004949
101.0858 | 2.005302
101.1167 | 2.002474
101.1476 | 2.003181
101.1786 | 2.002828
101.2096 | 2.002121
101.2408 | 2.002828
101.272 | 2.005656
101.3032 | 2.003181
101.3346 | 2.002474
101.366 | 2.004242
101.3976 | 2.004242
101.4292 | 2.002474
101.4609 | 2.003888
101.4927 | 2.004949
101.5245 | 2.004949
101.5565 | 2.004242
101.5886 | 2.002828
101.6208 | 2.004242
101.6531 | 2.007423
101.6854 | 2.004595
101.7179 | 2.001767
101.7505 | 2.003535
101.7833 | 2.003181
101.8161 | 2.003888
101.849 | 2.004242
101.8819 | 2.003535
101.915 | 2.005302
101.9482 | 2.003181
101.9814 | 2.002828
102.0147 | 2.004595
102.048 | 2.002828
102.0814 | 2.001767
102.1148 | 2.005656
102.1483 | 2.002828
102.1819 | 2.003181
102.2154 | 2.004949
102.249 | 2.003535
102.2826 | 2.004242
102.3163 | 2.003888
102.3499 | 2.002828
102.3836 | 2.001767
102.4172 | 2.004595
102.4509 | 2.003181
102.4845 | 2.002474
102.5182 | 2.004242
102.5518 | 2.003888
102.5854 | 2.002121
102.6189 | 2.001767
102.6524 | 2.002121
102.6859 | 2.004242
102.7194 | 2.003535
102.7527 | 2.004242
102.7861 | 2.003888
102.8193 | 2.003181
102.8525 | 2.003535
102.8856 | 2.001767
102.9187 | 2.004242
102.9516 | 2.002121
102.9845 | 2.004242
103.0173 | 2.003535
103.05 | 2.003888
103.0826 | 2.003888
103.1151 | 2.001767
103.1476 | 2.003181
103.1799 | 2.002474
103.2122 | 2.003181
103.2444 | 2.003535
103.2765 | 2.004595
103.3085 | 2.002828
103.3404 | 2.002828
103.3723 | 2.002828
103.4041 | 2.004949
103.4358 | 2.002121
103.4675 | 2.002474
103.4991 | 2.003888
103.5306 | 2.001767
103.562 | 2.004595
103.5933 | 2.003535
103.6246 | 2.005302
103.6559 | 2.002474
103.687 | 2.002828
103.7181 | 2.003535
103.7491 | 2.002828
103.7801 | 2.003888
103.811 | 2.003535
103.8419 | 2.002121
103.8726 | 2.002828
103.9034 | 2.003888
103.934 | 2.003535
103.9647 | 2.006009
103.9952 | 2.003888
104.0257 | 2.005302
104.0562 | 2.004242
104.0866 | 2.004242
104.1169 | 2.003181
104.1472 | 2.004595
104.1775 | 2.005656
104.2077 | 2.008837
104.2378 | 2.003181
104.2679 | 2.003888
104.298 | 2.007423
104.328 | 2.006009
104.358 | 2.006009
104.3879 | 2.005302
104.4178 | 2.00707
104.4477 | 2.012725
104.4775 | 2.010604
104.5073 | 2.013079
104.537 | 2.017321
104.5668 | 2.028279
104.5964 | 2.027572
104.6261 | 2.031106
104.6557 | 2.045246
104.6853 | 2.044539
104.7149 | 2.043125
104.7444 | 2.037116
104.7739 | 2.027218
104.8034 | 2.029339
104.8328 | 2.027925
104.8623 | 2.020502
104.8917 | 2.014493
104.9211 | 2.013079
104.9505 | 2.009897
104.9798 | 2.00707
105.0091 | 2.004595
105.0385 | 2.00813
105.0678 | 2.004595
105.0971 | 2.00813
105.1263 | 2.007777
105.1556 | 2.004595
105.1848 | 2.003181
105.2141 | 2.005302
105.2433 | 2.004595
105.2725 | 2.006716
105.3018 | 2.004949
105.331 | 2.006363
105.3602 | 2.006716
105.3894 | 2.006716
105.4186 | 2.006363
105.4478 | 2.009544
105.4804 | 2.009191
105.5133 | 2.010251
105.5462 | 2.013432
105.5791 | 2.015553
105.612 | 2.021916
105.6449 | 2.016967
105.6778 | 2.02333
105.7107 | 2.018381
105.7436 | 2.025097
105.7764 | 2.029339
105.8093 | 2.036055
105.8422 | 2.042064
105.8751 | 2.044185
105.908 | 2.045246
105.9409 | 2.043832
105.9738 | 2.036409
106.0067 | 2.031106
106.0396 | 2.030399
106.0725 | 2.026511
106.1054 | 2.016614
106.1383 | 2.013432
106.1712 | 2.012725
106.2041 | 2.006009
106.237 | 2.00813
106.2699 | 2.00813
106.3028 | 2.004242
106.3356 | 2.005302
106.3685 | 2.006363
106.4014 | 2.004949
106.4343 | 2.004242
106.4672 | 2.003888
106.5001 | 2.006363
106.533 | 2.002121
106.5659 | 2.003535
106.5988 | 2.002474
106.6317 | 2.005302
106.6646 | 2.004949
106.6975 | 2.004595
106.7304 | 2.003535
106.7633 | 2.003535
106.7962 | 2.004595
106.8291 | 2.002828
106.862 | 2.002474
106.8948 | 2.003535
106.9277 | 2.004242
106.9606 | 2.000707
106.9935 | 2.002121
107.0264 | 2.002828
107.0593 | 2.004242
107.0922 | 2.006363
107.1251 | 2.004242
107.158 | 2.003181
107.1909 | 2.002121
107.2238 | 2.002121
107.2567 | 2.003535
107.2896 | 2.003535
107.3225 | 2.003181
107.3554 | 2.005302
107.3883 | 2.004595
107.4212 | 2.002828
107.4541 | 2.003535
107.4869 | 2.003535
107.5198 | 2.003535
107.5527 | 2.003888
107.5856 | 2.004595
107.6185 | 2.004949
107.6514 | 2.003181
107.6843 | 2.003535
107.7172 | 2.003535
107.7501 | 2.003888
107.783 | 2.004595
107.8159 | 2.003888
107.8488 | 2.001414
107.8817 | 2.004949
107.9146 | 2.004595
107.9475 | 2.003181
107.9804 | 2.002121
108.0133 | 2.004949
108.0461 | 2.004949
108.079 | 2.002828
108.1119 | 2.002474
108.1448 | 2.003181
108.1777 | 2.004242
108.2106 | 2.002121
108.2435 | 2.004242
108.2764 | 2.003888
108.3093 | 2.003888
108.3422 | 2.004595
108.3751 | 2.004242
108.408 | 2.002474
108.4409 | 2.004949
108.4738 | 2.00707
108.5067 | 2.003535
108.5396 | 2.002828
108.5725 | 2.005656
108.6053 | 2.005656
108.6382 | 2.001414
108.6711 | 2.005302
108.704 | 2.003535
108.7369 | 2.003181
108.7698 | 2.003888
108.8027 | 2.003181
108.8356 | 2.002474
108.8685 | 2.005656
108.9014 | 2.002474
108.9343 | 2.005656
108.9672 | 2.004242
109.0001 | 2.005656
109.033 | 2.003888
109.0659 | 2.004595
109.0988 | 2.005302
109.1317 | 2.007423
109.1646 | 2.009191
109.1974 | 2.006363
109.2303 | 2.013432
109.2632 | 2.010604
109.2961 | 2.009191
109.329 | 2.014139
109.3619 | 2.012018
109.3948 | 2.00813
109.4277 | 2.013079
109.4606 | 2.012372
109.4935 | 2.013079
109.5264 | 2.011665
109.5593 | 2.007777
109.5922 | 2.004242
109.6251 | 2.004949
109.658 | 2.006009
109.6909 | 2.005302
109.7238 | 2.003888
109.7566 | 2.003535
109.7895 | 2.006009
109.8224 | 2.004242
109.8553 | 2.007777
109.8882 | 2.002121
109.9211 | 2.006009
109.954 | 2.004595
109.9869 | 2.002828
110.0198 | 2.004595
110.0527 | 2.002121
110.0856 | 2.001767
110.1185 | 2.007423
110.1514 | 2.004242
110.1843 | 2.004949
110.2172 | 2.004595
110.2501 | 2.004242
110.283 | 2.004242
110.3158 | 2.002474
110.3487 | 2.003181
110.3816 | 2.006716
110.4145 | 2.006009
110.4474 | 2.002474
110.4803 | 2.003888
110.5132 | 2.004242
110.5461 | 2.002474
110.579 | 2.004242
110.6119 | 2.004595
110.6448 | 2.003181
110.6777 | 2.003888
110.7106 | 2.002121
110.7435 | 2.004595
110.7764 | 2.003535
110.8093 | 2.002828
110.8422 | 2.002828
110.875 | 2.003535
110.9079 | 2.002828
110.9408 | 2.003535
110.9737 | 2.003181
111.0066 | 2.003888
111.0395 | 2.002474
111.0724 | 2.005302
111.1053 | 2.003181
111.1382 | 2.004595
111.1711 | 2.004595
111.204 | 2.004595
111.2369 | 2.005656
111.2698 | 2.002828
111.3027 | 2.004242
111.3356 | 2.004242
111.3685 | 2.005302
111.4014 | 2.003181
111.4343 | 2.003181
111.4671 | 2.004595
111.5 | 2.001767
111.5329 | 2.003181
111.5658 | 2.003181
111.5987 | 2.003181
111.6316 | 2.005656
111.6645 | 2.003181
111.6974 | 2.004595
111.7303 | 2.00707
111.7632 | 2.004595
111.7961 | 2.004595
111.829 | 2.002474
111.8619 | 2.004242
111.8948 | 2.008484
111.9277 | 2.002474
111.9606 | 2.003888
111.9935 | 2.008484
112.0263 | 2.006716
112.0592 | 2.006009
112.0921 | 2.009544
112.125 | 2.013432
112.1579 | 2.012725
112.1908 | 2.014493
112.2237 | 2.021209
112.2566 | 2.037116
112.2895 | 2.043478
112.3224 | 2.041004
112.3553 | 2.037823
112.3882 | 2.036409
112.4211 | 2.036055
112.454 | 2.031106
112.4869 | 2.039236
112.5198 | 2.041004
112.5527 | 2.035348
112.5855 | 2.027925
112.6184 | 2.020855
112.6513 | 2.023683
112.6842 | 2.019441
112.7171 | 2.018381
112.75 | 2.012018
112.7829 | 2.012725
112.8158 | 2.008837
112.8487 | 2.006363
112.8816 | 2.006363
112.9145 | 2.006363
112.9474 | 2.004949
112.9803 | 2.006363
113.0132 | 2.004595
113.0461 | 2.009191
113.079 | 2.004949
113.1119 | 2.006716
113.1448 | 2.003181
113.1776 | 2.006009
113.2105 | 2.004595
113.2434 | 2.004242
113.2763 | 2.002828
113.3092 | 2.003181
113.3421 | 2.005302
113.375 | 2.004949
113.4079 | 2.003535
113.4408 | 2.004595
113.4737 | 2.005656
113.5066 | 2.004242
113.5395 | 2.004595
113.5724 | 2.004949
113.6053 | 2.003535
113.6382 | 2.004242
113.6711 | 2.003181
113.704 | 2.003181
113.7368 | 2.003181
113.7697 | 2.002474
113.8026 | 2.003535
113.8355 | 2.006009
113.8684 | 2.004949
113.9013 | 2.003181
113.9342 | 2.002828
113.9671 | 2.006009
114 | 2.004242
114.0329 | 2.004595
114.0658 | 2.005656
114.0987 | 2.004595
114.1316 | 2.006363
114.1645 | 2.003888
114.1974 | 2.004242
114.2303 | 2.003181
114.2632 | 2.005656
114.296 | 2.003535
114.3289 | 2.002474
114.3618 | 2.003535
114.3947 | 2.002474
114.4276 | 2.002828
114.4605 | 2.004949
114.4934 | 2.003181
114.5263 | 2.003535
114.5592 | 2.004242
114.5921 | 2.004949
114.625 | 2.002121
114.6579 | 2.004595
114.6908 | 2.003181
114.7237 | 2.002828
114.7566 | 2.002828
114.7895 | 2.003535
114.8224 | 2.004595
114.8553 | 2.004595
114.8881 | 2.002121
114.921 | 2.002474
114.9539 | 2.002828
114.9868 | 2.002828
115.0197 | 2.003888
115.0526 | 2.002474
115.0855 | 2.003535
115.1184 | 2.005656
115.1513 | 2.002121
115.1842 | 2.003888
115.2171 | 2.001414
115.25 | 2.004595
115.2829 | 2.003181
115.3158 | 2.003535
115.3487 | 2.003535
115.3816 | 2.001767
115.4145 | 2.003888
115.4473 | 2.004242
115.4802 | 2.002121
115.5131 | 2.002474
115.546 | 2.003888
115.5789 | 2.004595
115.6118 | 2.004595
115.6447 | 2.002121
115.6776 | 2.001767
115.7105 | 2.004949
115.7434 | 2.002828
115.7763 | 2.001767
115.8092 | 2.002828
115.8421 | 2.001414
115.875 | 2.002828
115.9079 | 2.003181
115.9408 | 2.003888
115.9737 | 2.001767
116.0065 | 2.002474
116.0394 | 2.003535
116.0723 | 2.001414
116.1052 | 2.001414
116.1381 | 2.000707
116.171 | 2.000707
116.2039 | 2.001767
116.2368 | 2
116.2697 | 2
116.3026 | 2.000707
116.3355 | 2
116.3684 | 2.000353
116.4013 | 2
116.4342 | 2
116.4671 | 2.000353
116.5 | 2
116.5329 | 2.000707
116.5657 | 2.000707
116.5986 | 2
116.6315 | 2.000353
116.6644 | 2.000353
116.6973 | 2.000707
116.7302 | 2
116.7631 | 2
116.796 | 2
116.8289 | 2
116.8618 | 2.000353
116.8947 | 2.000353
116.9276 | 2
116.9605 | 2
116.9934 | 2
117.0263 | 2
117.0592 | 2
117.0921 | 2
117.125 | 2.000353
117.1578 | 2.000353
117.1907 | 2
117.2236 | 2
117.2565 | 2.000353
117.2894 | 2
117.3223 | 2
117.3552 | 2.000353
117.3881 | 2.000707
117.421 | 2
117.4539 | 2.000353
117.4868 | 2
117.5197 | 2
117.5526 | 2.000707
117.5855 | 2
117.6184 | 2.000353
117.6513 | 2
117.6842 | 2
117.717 | 2
117.7499 | 2.000353
117.7828 | 2.000353
117.8157 | 2.00106
117.8486 | 2
117.8815 | 2
117.9144 | 2
117.9473 | 2.000353
117.9802 | 2
118.0131 | 2
118.046 | 2
118.0789 | 2
118.1118 | 2
118.1447 | 2.000353
118.1776 | 2
118.2105 | 2
118.2434 | 2.000707
118.2762 | 2
118.3091 | 2
118.342 | 2.000353
118.3749 | 2
118.4078 | 2
118.4407 | 2
118.4736 | 2
118.5065 | 2
118.5394 | 2
118.5723 | 2
118.6052 | 2
118.6381 | 2.000353
118.671 | 2
118.7039 | 2.000353
118.7368 | 2
118.7697 | 2
118.8026 | 2
118.8355 | 2
118.8683 | 2
118.9012 | 2
118.9341 | 2
118.967 | 2
118.9999 | 2
119.0328 | 2
119.0657 | 2
119.0986 | 2
119.1315 | 2
119.1644 | 2
119.1973 | 2
119.2302 | 2
119.2631 | 2
119.296 | 2
119.3289 | 2
119.3618 | 2
119.3947 | 2
119.4275 | 2
119.4604 | 2
119.4933 | 2
119.5262 | 2
119.5591 | 2
119.592 | 2
119.6249 | 2
119.6578 | 2
119.6907 | 2
119.7236 | 2
119.7565 | 2
119.7894 | 2
119.8223 | 2
119.8552 | 2
119.8881 | 2
119.921 | 2
119.9539 | 2
119.9867 | 2
120.0196 | 2
120.0525 | 2
120.0854 | 2
120.1183 | 2
120.1512 | 2
120.1841 | 2
120.217 | 2
120.2499 | 2
120.2828 | 2
120.3157 | 2
120.3486 | 2
120.3815 | 2
120.4144 | 2
120.4473 | 2
120.4802 | 2
120.5131 | 2
120.546 | 2
120.5788 | 2
120.6117 | 2
120.6446 | 2
120.6775 | 2
120.7104 | 2
120.7433 | 2
120.7762 | 2
120.8091 | 2
120.842 | 2
120.8749 | 2
120.9078 | 2