## Sheet1
| FWHM 1 | FWHM 2 | FWHM 3 | FWHM 4 | FWHM 5 | FWHM 6 | 2-theta 1 | 2-theta 2 | 2-theta 3 | 2-theta 4 | 2-theta 5 | 2-theta 6 | Intensity 1 | Intensity 2 | Intensity 3 | Intensity 4 | Intensity 5 | Intensity 6 | Relative Intensity 1 | Relative Intensity 2 | Relative Intensity 3 | Relative Intensity 4 | Relative Intensity 5 | Relative Intensity 6 | Theta_1 | Theta_2 | Theta_3 | Theta_4 | Theta_5 | Theta_6 | Cos_Theta_1 | Cos_Theta_2 | Cos_Theta_3 | Cos_Theta_4 | Cos_Theta_5 | Cos_Theta_6 | Sherer_1 | Sherer_2 | Sherer_3 | Sherer_4 | Sherer_5 | Sherer_6 | Dislocation_Density_1 | Dislocation_Density_2 | Dislocation_Density_3 | Dislocation_Density_4 | Dislocation_Density_5 | Dislocation_Density_6
sample1 | 0.2590302 | 0.2708043 | 0.2590302 | 0.353223 | 0.4003194 | 0.353223 | 32.52539 | 35.25897 | 37.09522 | 48.58638 | 57.70474 | 64.03641 | 1.001994 | 0.1013307 | 0.6803685 | 0.09462997 | 0.3048833 | 0.09463139 | 100 | 10.11291 | 67.90147 | 9.444168 | 30.42766 | 9.44431 | 16.2627 | 17.62949 | 18.54761 | 24.29319 | 28.85237 | 32.01821 | 0.9599878 | 0.9530349 | 0.9480597 | 0.9114522 | 0.875866 | 0.8478797 | 0.5511814 | 0.5310634 | 0.5581162 | 0.4257237 | 0.3909007 | 0.4576437 | 3.291629 | 3.545743 | 3.210338 | 5.517525 | 6.544359 | 4.774688
sample2 | 0.2119338 | 0.2119338 | 0.2119338 | 0.2825784 | 0.3296748 | 0.3061266 | 32.68456 | 35.38582 | 37.28496 | 48.809 | 57.99025 | 64.28813 | 0.9973982 | 0.1450273 | 0.6618464 | 0.09494989 | 0.3231068 | 0.09462585 | 100 | 14.54057 | 66.35729 | 9.519758 | 32.39496 | 9.48727 | 16.34228 | 17.69291 | 18.64248 | 24.4045 | 28.99513 | 32.14407 | 0.9595979 | 0.9526991 | 0.9475317 | 0.9106512 | 0.8746609 | 0.846713 | 0.6739399 | 0.6788202 | 0.6825222 | 0.5326227 | 0.4753191 | 0.5287781 | 2.201697 | 2.170154 | 2.146676 | 3.525012 | 4.426185 | 3.576458
sample3 | 0.2119338 | 0.2119338 | 0.1883856 | 0.2825784 | 0.3249652 | 0.3179007 | 32.74823 | 35.48094 | 37.37983 | 48.93616 | 58.14897 | 64.53959 | 0.8018467 | 0.1888164 | 0.9989325 | 0.1639389 | 0.3449905 | 0.1469993 | 80.27035 | 18.90182 | 100 | 16.41141 | 34.53591 | 14.71564 | 16.37411 | 17.74047 | 18.68991 | 24.46808 | 29.07448 | 32.26979 | 0.9594414 | 0.9524465 | 0.9472667 | 0.9101922 | 0.8739887 | 0.8455434 | 0.6740499 | 0.6790002 | 0.7680522 | 0.5328913 | 0.4825786 | 0.509898 | 2.200979 | 2.169003 | 1.695191 | 3.521459 | 4.294018 | 3.846213
sample4 | 0.2119338 | 0.2119338 | 0.2119338 | 0.2825784 | 0.2825784 | 0.3179007 | 32.58906 | 35.29069 | 37.15847 | 48.71361 | 57.86332 | 64.1623 | 0.8220521 | 0.2298257 | 1.005588 | 0.1739096 | 0.3329718 | 0.1842539 | 81.74844 | 22.85487 | 100 | 17.29433 | 33.11216 | 18.32301 | 16.29453 | 17.64534 | 18.57923 | 24.35681 | 28.93166 | 32.08115 | 0.9598321 | 0.9529511 | 0.9478839 | 0.9109948 | 0.8751973 | 0.8472967 | 0.6737755 | 0.6786407 | 0.6822685 | 0.5324218 | 0.554199 | 0.5088429 | 2.202772 | 2.171302 | 2.148272 | 3.527673 | 3.25588 | 3.86218
sample5 | 0.2119338 | 0.2119338 | 0.2119338 | 0.2778688 | 0.2943525 | 0.3179007 | 32.49355 | 35.16381 | 37.00035 | 48.49093 | 57.64134 | 63.94195 | 0.8002772 | 0.2877213 | 0.9959924 | 0.1744985 | 0.3292205 | 0.1846801 | 80.34973 | 28.8879 | 100 | 17.52007 | 33.05452 | 18.54232 | 16.24678 | 17.58191 | 18.50018 | 24.24546 | 28.82067 | 31.97097 | 0.9600656 | 0.9532861 | 0.9483227 | 0.9117946 | 0.8761328 | 0.8483164 | 0.6736116 | 0.6784022 | 0.6819529 | 0.540971 | 0.531463 | 0.5082312 | 2.203844 | 2.172829 | 2.150262 | 3.417055 | 3.540413 | 3.871482