## Sample #1
0.01 | -0.330042 | -330.042 | bare | drop 1 | 0.01 | -0.381964 | -381.964 | drop 2 | 0.01 | -0.36281 | -362.81 | drop 3 | 0.01 | -0.284071 | -284.071
0.01705 | -0.32835 | -328.35 |  |  | 0.01705 | -0.38281 | -382.81 |  | 0.01705 | -0.361669 | -361.669 |  | 0.01705 | -0.282422 | -282.422
0.0241 | -0.32446 | -324.46 |  |  | 0.0241 | -0.381625 | -381.625 |  | 0.0241 | -0.359512 | -359.512 |  | 0.0241 | -0.27942 | -279.42
0.0311 | -0.321034 | -321.034 |  |  | 0.0311 | -0.380145 | -380.145 |  | 0.0311 | -0.355199 | -355.199 |  | 0.0311 | -0.277221 | -277.221
0.03815 | -0.317018 | -317.018 |  |  | 0.03815 | -0.379045 | -379.045 |  | 0.03815 | -0.353508 | -353.508 |  | 0.03815 | -0.274387 | -274.387
0.0452 | -0.314015 | -314.015 |  |  | 0.0452 | -0.378074 | -378.074 |  | 0.0452 | -0.350548 | -350.548 |  | 0.0452 | -0.273373 | -273.373
0.05225 | -0.309533 | -309.533 |  |  | 0.05225 | -0.377058 | -377.058 |  | 0.05225 | -0.3467 | -346.7 |  | 0.05225 | -0.271343 | -271.343
0.0593 | -0.305685 | -305.685 |  |  | 0.0593 | -0.375959 | -375.959 |  | 0.0593 | -0.343739 | -343.739 |  | 0.0593 | -0.270117 | -270.117
0.06635 | -0.302978 | -302.978 |  |  | 0.06635 | -0.373929 | -373.929 |  | 0.06635 | -0.34023 | -340.23 |  | 0.06635 | -0.268299 | -268.299
0.07335 | -0.300569 | -300.569 |  |  | 0.07335 | -0.373591 | -373.591 |  | 0.07335 | -0.336974 | -336.974 |  | 0.07335 | -0.266185 | -266.185
0.0804 | -0.297228 | -297.228 |  |  | 0.0804 | -0.370208 | -370.208 |  | 0.0804 | -0.333929 | -333.929 |  | 0.0804 | -0.260899 | -260.899
0.08745 | -0.294141 | -294.141 |  |  | 0.08745 | -0.370251 | -370.251 |  | 0.08745 | -0.329532 | -329.532 |  | 0.08745 | -0.258489 | -258.489
0.0945 | -0.290504 | -290.504 |  |  | 0.0945 | -0.36801 | -368.01 |  | 0.0945 | -0.326403 | -326.403 |  | 0.0945 | -0.255571 | -255.571
0.10155 | -0.291477 | -291.477 |  |  | 0.10155 | -0.365937 | -365.937 |  | 0.10155 | -0.323231 | -323.231 |  | 0.10155 | -0.251934 | -251.934
0.10855 | -0.288137 | -288.137 |  |  | 0.10855 | -0.364457 | -364.457 |  | 0.10855 | -0.318791 | -318.791 |  | 0.10855 | -0.248932 | -248.932
0.1156 | -0.286022 | -286.022 |  |  | 0.1156 | -0.363442 | -363.442 |  | 0.1156 | -0.313505 | -313.505 |  | 0.1156 | -0.245761 | -245.761
0.12265 | -0.283147 | -283.147 |  |  | 0.12265 | -0.360018 | -360.018 |  | 0.12265 | -0.311814 | -311.814 |  | 0.12265 | -0.24242 | -242.42
0.1297 | -0.279045 | -279.045 |  |  | 0.1297 | -0.357523 | -357.523 |  | 0.1297 | -0.307332 | -307.332 |  | 0.1297 | -0.237262 | -237.262
0.13675 | -0.274647 | -274.647 |  |  | 0.13675 | -0.35507 | -355.07 |  | 0.13675 | -0.303653 | -303.653 |  | 0.13675 | -0.235486 | -235.486
0.1438 | -0.270799 | -270.799 |  |  | 0.1438 | -0.350841 | -350.841 |  | 0.1438 | -0.298917 | -298.917 |  | 0.1438 | -0.232187 | -232.187
0.1508 | -0.267755 | -267.755 |  |  | 0.1508 | -0.350249 | -350.249 |  | 0.1508 | -0.294985 | -294.985 |  | 0.1508 | -0.2291 | -229.1
0.15785 | -0.264202 | -264.202 |  |  | 0.15785 | -0.346867 | -346.867 |  | 0.15785 | -0.292025 | -292.025 |  | 0.15785 | -0.225761 | -225.761
0.1649 | -0.259593 | -259.593 |  |  | 0.1649 | -0.343696 | -343.696 |  | 0.1649 | -0.28547 | -285.47 |  | 0.1649 | -0.223266 | -223.266
0.17195 | -0.254984 | -254.984 |  |  | 0.17195 | -0.34082 | -340.82 |  | 0.17195 | -0.283525 | -283.525 |  | 0.17195 | -0.21891 | -218.91
0.179 | -0.251221 | -251.221 |  |  | 0.179 | -0.33748 | -337.48 |  | 0.179 | -0.27862 | -278.62 |  | 0.179 | -0.213667 | -213.667
0.186 | -0.248007 | -248.007 |  |  | 0.186 | -0.333716 | -333.716 |  | 0.186 | -0.273461 | -273.461 |  | 0.186 | -0.211595 | -211.595
0.19305 | -0.244709 | -244.709 |  |  | 0.19305 | -0.329022 | -329.022 |  | 0.19305 | -0.269106 | -269.106 |  | 0.19305 | -0.208424 | -208.424
0.2001 | -0.240057 | -240.057 |  |  | 0.2001 | -0.325259 | -325.259 |  | 0.2001 | -0.264834 | -264.834 |  | 0.2001 | -0.204913 | -204.913
0.20715 | -0.235871 | -235.871 |  |  | 0.20715 | -0.321073 | -321.073 |  | 0.20715 | -0.26086 | -260.86 |  | 0.20715 | -0.200896 | -200.896
0.2142 | -0.231516 | -231.516 |  |  | 0.2142 | -0.317478 | -317.478 |  | 0.2142 | -0.254391 | -254.391 |  | 0.2142 | -0.197725 | -197.725
0.2212 | -0.227668 | -227.668 |  |  | 0.2212 | -0.313081 | -313.081 |  | 0.2212 | -0.251938 | -251.938 |  | 0.2212 | -0.193328 | -193.328
0.22825 | -0.222932 | -222.932 |  |  | 0.22825 | -0.308345 | -308.345 |  | 0.22825 | -0.246271 | -246.271 |  | 0.22825 | -0.189056 | -189.056
0.2353 | -0.218999 | -218.999 |  |  | 0.2353 | -0.303778 | -303.778 |  | 0.2353 | -0.242381 | -242.381 |  | 0.2353 | -0.187323 | -187.323
0.24235 | -0.213206 | -213.206 |  |  | 0.24235 | -0.297563 | -297.563 |  | 0.24235 | -0.237223 | -237.223 |  | 0.24235 | -0.18246 | -182.46
0.2494 | -0.209992 | -209.992 |  |  | 0.2494 | -0.294476 | -294.476 |  | 0.2494 | -0.232487 | -232.487 |  | 0.2494 | -0.179501 | -179.501
0.25645 | -0.205806 | -205.806 |  |  | 0.25645 | -0.290077 | -290.077 |  | 0.25645 | -0.228554 | -228.554 |  | 0.25645 | -0.175652 | -175.652
0.26345 | -0.201619 | -201.619 |  |  | 0.26345 | -0.283692 | -283.692 |  | 0.26345 | -0.221619 | -221.619 |  | 0.26345 | -0.171931 | -171.931
0.2705 | -0.197475 | -197.475 |  |  | 0.2705 | -0.279676 | -279.676 |  | 0.2705 | -0.21849 | -218.49 |  | 0.2705 | -0.167998 | -167.998
0.27755 | -0.192444 | -192.444 |  |  | 0.27755 | -0.273248 | -273.248 |  | 0.27755 | -0.213331 | -213.331 |  | 0.27755 | -0.162925 | -162.925
0.2846 | -0.187158 | -187.158 |  |  | 0.2846 | -0.268428 | -268.428 |  | 0.2846 | -0.208637 | -208.637 |  | 0.2846 | -0.16081 | -160.81
0.29165 | -0.182845 | -182.845 |  |  | 0.29165 | -0.260985 | -260.985 |  | 0.29165 | -0.203267 | -203.267 |  | 0.29165 | -0.155948 | -155.948
0.29865 | -0.178405 | -178.405 |  |  | 0.29865 | -0.258532 | -258.532 |  | 0.29865 | -0.198616 | -198.616 |  | 0.29865 | -0.153284 | -153.284
0.3057 | -0.174388 | -174.388 |  |  | 0.3057 | -0.25126 | -251.26 |  | 0.3057 | -0.193457 | -193.457 |  | 0.3057 | -0.15007 | -150.07
0.31275 | -0.170159 | -170.159 |  |  | 0.31275 | -0.245297 | -245.297 |  | 0.31275 | -0.187537 | -187.537 |  | 0.31275 | -0.147195 | -147.195
0.3198 | -0.164577 | -164.577 |  |  | 0.3198 | -0.239505 | -239.505 |  | 0.3198 | -0.183943 | -183.943 |  | 0.3198 | -0.143516 | -143.516
0.32685 | -0.160518 | -160.518 |  |  | 0.32685 | -0.232865 | -232.865 |  | 0.32685 | -0.178868 | -178.868 |  | 0.32685 | -0.138569 | -138.569
0.3339 | -0.154979 | -154.979 |  |  | 0.3339 | -0.227707 | -227.707 |  | 0.3339 | -0.175317 | -175.317 |  | 0.3339 | -0.135143 | -135.143
0.3409 | -0.150961 | -150.961 |  |  | 0.3409 | -0.219757 | -219.757 |  | 0.3409 | -0.168847 | -168.847 |  | 0.3409 | -0.131422 | -131.422
0.34795 | -0.146268 | -146.268 |  |  | 0.34795 | -0.216289 | -216.289 |  | 0.34795 | -0.163646 | -163.646 |  | 0.34795 | -0.127363 | -127.363
0.355 | -0.141404 | -141.404 |  |  | 0.355 | -0.208594 | -208.594 |  | 0.355 | -0.159037 | -159.037 |  | 0.355 | -0.123938 | -123.938
0.36205 | -0.137007 | -137.007 |  |  | 0.36205 | -0.202928 | -202.928 |  | 0.36205 | -0.152355 | -152.355 |  | 0.36205 | -0.119202 | -119.202
0.3691 | -0.131848 | -131.848 |  |  | 0.3691 | -0.196247 | -196.247 |  | 0.3691 | -0.149057 | -149.057 |  | 0.3691 | -0.115354 | -115.354
0.3761 | -0.127323 | -127.323 |  |  | 0.3761 | -0.190031 | -190.031 |  | 0.3761 | -0.143517 | -143.517 |  | 0.3761 | -0.110407 | -110.407
0.38315 | -0.121784 | -121.784 |  |  | 0.38315 | -0.183603 | -183.603 |  | 0.38315 | -0.138359 | -138.359 |  | 0.38315 | -0.107193 | -107.193
0.3902 | -0.115949 | -115.949 |  |  | 0.3902 | -0.175019 | -175.019 |  | 0.3902 | -0.133116 | -133.116 |  | 0.3902 | -0.10343 | -103.43
0.39725 | -0.112143 | -112.143 |  |  | 0.39725 | -0.170537 | -170.537 |  | 0.39725 | -0.129225 | -129.225 |  | 0.39725 | -0.098989 | -98.989
0.4043 | -0.107745 | -107.745 |  |  | 0.4043 | -0.163899 | -163.899 |  | 0.4043 | -0.122459 | -122.459 |  | 0.4043 | -0.094677 | -94.677
0.41135 | -0.102205 | -102.205 |  |  | 0.41135 | -0.156753 | -156.753 |  | 0.41135 | -0.11637 | -116.37 |  | 0.41135 | -0.092182 | -92.182
0.41835 | -0.097935 | -97.935 |  |  | 0.41835 | -0.149817 | -149.817 |  | 0.41835 | -0.113114 | -113.114 |  | 0.41835 | -0.087488 | -87.488
0.4254 | -0.093199 | -93.199 |  |  | 0.4254 | -0.143644 | -143.644 |  | 0.4254 | -0.106433 | -106.433 |  | 0.4254 | -0.081738 | -81.738
0.43245 | -0.08749 | -87.49 |  |  | 0.43245 | -0.136456 | -136.456 |  | 0.43245 | -0.102458 | -102.458 |  | 0.43245 | -0.079623 | -79.623
0.4395 | -0.081739 | -81.739 |  |  | 0.4395 | -0.128252 | -128.252 |  | 0.4395 | -0.096369 | -96.369 |  | 0.4395 | -0.074972 | -74.972
0.44655 | -0.077933 | -77.933 |  |  | 0.44655 | -0.122628 | -122.628 |  | 0.44655 | -0.091971 | -91.971 |  | 0.44655 | -0.071209 | -71.209
0.45355 | -0.072986 | -72.986 |  |  | 0.45355 | -0.115397 | -115.397 |  | 0.45355 | -0.085671 | -85.671 |  | 0.45355 | -0.0666 | -66.6
0.4606 | -0.067869 | -67.869 |  |  | 0.4606 | -0.109055 | -109.055 |  | 0.4606 | -0.079329 | -79.329 |  | 0.4606 | -0.061103 | -61.103
0.46765 | -0.062753 | -62.753 |  |  | 0.46765 | -0.102627 | -102.627 |  | 0.46765 | -0.076283 | -76.283 |  | 0.46765 | -0.058396 | -58.396
0.4747 | -0.057848 | -57.848 |  |  | 0.4747 | -0.095058 | -95.058 |  | 0.4747 | -0.06973 | -69.73 |  | 0.4747 | -0.052688 | -52.688
0.48175 | -0.052689 | -52.689 |  |  | 0.48175 | -0.088123 | -88.123 |  | 0.48175 | -0.06457 | -64.57 |  | 0.48175 | -0.049727 | -49.727
0.4888 | -0.046346 | -46.346 |  |  | 0.4888 | -0.079539 | -79.539 |  | 0.4888 | -0.060046 | -60.046 |  | 0.4888 | -0.046134 | -46.134
0.4958 | -0.042667 | -42.667 |  |  | 0.4958 | -0.073789 | -73.789 |  | 0.4958 | -0.055225 | -55.225 |  | 0.4958 | -0.041947 | -41.947
0.50285 | -0.037635 | -37.635 |  |  | 0.50285 | -0.066938 | -66.938 |  | 0.50285 | -0.049136 | -49.136 |  | 0.50285 | -0.036873 | -36.873
0.5099 | -0.032096 | -32.096 |  |  | 0.5099 | -0.060257 | -60.257 |  | 0.5099 | -0.042032 | -42.032 |  | 0.5099 | -0.033871 | -33.871
0.51695 | -0.027994 | -27.994 |  |  | 0.51695 | -0.052562 | -52.562 |  | 0.51695 | -0.038311 | -38.311 |  | 0.51695 | -0.029008 | -29.008
0.524 | -0.022243 | -22.243 |  |  | 0.524 | -0.046049 | -46.049 |  | 0.524 | -0.03256 | -32.56 |  | 0.524 | -0.02423 | -24.23
0.531 | -0.017296 | -17.296 |  |  | 0.531 | -0.038311 | -38.311 |  | 0.531 | -0.027063 | -27.063 |  | 0.531 | -0.02127 | -21.27
0.53805 | -0.010911 | -10.911 |  |  | 0.53805 | -0.029727 | -29.727 |  | 0.53805 | -0.021482 | -21.482 |  | 0.53805 | -0.017295 | -17.295
0.5451 | -0.007105 | -7.105 |  |  | 0.5451 | -0.024103 | -24.103 |  | 0.5451 | -0.016661 | -16.661 |  | 0.5451 | -0.013024 | -13.024
0.55215 | -0.002369 | -2.369 |  |  | 0.55215 | -0.016323 | -16.323 |  | 0.55215 | -0.011207 | -11.207 |  | 0.55215 | -0.009092 | -9.092
0.5592 | -0.001354 | -1.354 |  |  | 0.5592 | -0.009515 | -9.515 |  | 0.5592 | -0.006174 | -6.174 |  | 0.5592 | -0.00592 | -5.92
0.5662 | 0.007949 | 7.949 |  |  | 0.5662 | -0.002918 | -2.918 |  | 0.5662 | -0.001226 | -1.226 |  | 0.5662 | -0.001819 | -1.819
0.57325 | 0.0137 | 13.7 |  |  | 0.57325 | -0.000803947 | -0.803947 |  | 0.57325 | 0.004566 | 4.566 |  | 0.57325 | 0.004651 | 4.651
0.5803 | 0.018816 | 18.816 |  |  | 0.5803 | 0.012304 | 12.304 |  | 0.5803 | 0.010529 | 10.529 |  | 0.5803 | 0.007231 | 7.231
0.58735 | 0.025032 | 25.032 |  |  | 0.58735 | 0.021142 | 21.142 |  | 0.58735 | 0.016491 | 16.491 |  | 0.58735 | 0.012304 | 12.304
0.5944 | 0.028331 | 28.331 |  |  | 0.5944 | 0.026723 | 26.723 |  | 0.5944 | 0.022876 | 22.876 |  | 0.5944 | 0.015518 | 15.518
0.60145 | 0.034504 | 34.504 |  |  | 0.60145 | 0.034292 | 34.292 |  | 0.60145 | 0.026808 | 26.808 |  | 0.60145 | 0.019704 | 19.704
0.60845 | 0.038352 | 38.352 |  |  | 0.60845 | 0.041058 | 41.058 |  | 0.60845 | 0.03277 | 32.77 |  | 0.60845 | 0.023552 | 23.552
0.6155 | 0.044356 | 44.356 |  |  | 0.6155 | 0.048838 | 48.838 |  | 0.6155 | 0.037294 | 37.294 |  | 0.6155 | 0.029345 | 29.345
0.62255 | 0.049388 | 49.388 |  |  | 0.62255 | 0.055223 | 55.223 |  | 0.62255 | 0.043427 | 43.427 |  | 0.62255 | 0.033278 | 33.278
0.6296 | 0.054294 | 54.294 |  |  | 0.6296 | 0.063891 | 63.891 |  | 0.6296 | 0.04867 | 48.67 |  | 0.6296 | 0.03628 | 36.28
0.63665 | 0.061017 | 61.017 |  |  | 0.63665 | 0.071376 | 71.376 |  | 0.63665 | 0.054504 | 54.504 |  | 0.63665 | 0.039366 | 39.366
0.64365 | 0.064991 | 64.991 |  |  | 0.64365 | 0.07924 | 79.24 |  | 0.64365 | 0.059621 | 59.621 |  | 0.64365 | 0.044313 | 44.313
0.6507 | 0.070107 | 70.107 |  |  | 0.6507 | 0.086682 | 86.682 |  | 0.6507 | 0.064653 | 64.653 |  | 0.6507 | 0.048162 | 48.162
0.65775 | 0.07497 | 74.97 |  |  | 0.65775 | 0.093616 | 93.616 |  | 0.65775 | 0.070615 | 70.615 |  | 0.65775 | 0.052094 | 52.094
0.6648 | 0.080595 | 80.595 |  |  | 0.6648 | 0.102581 | 102.581 |  | 0.6648 | 0.076239 | 76.239 |  | 0.6648 | 0.055773 | 55.773
0.67185 | 0.085669 | 85.669 |  |  | 0.67185 | 0.109051 | 109.051 |  | 0.67185 | 0.082413 | 82.413 |  | 0.67185 | 0.061988 | 61.988
0.6789 | 0.090828 | 90.828 |  |  | 0.6789 | 0.116662 | 116.662 |  | 0.6789 | 0.086852 | 86.852 |  | 0.6789 | 0.06516 | 65.16
0.6859 | 0.096579 | 96.579 |  |  | 0.6859 | 0.125161 | 125.161 |  | 0.6859 | 0.092603 | 92.603 |  | 0.6859 | 0.068584 | 68.584
0.69295 | 0.101864 | 101.864 |  |  | 0.69295 | 0.131165 | 131.165 |  | 0.69295 | 0.098227 | 98.227 |  | 0.69295 | 0.073278 | 73.278
0.7 | 0.10698 | 106.98 |  |  | 0.7 | 0.139918 | 139.918 |  | 0.7 | 0.103259 | 103.259 |  | 0.7 | 0.077337 | 77.337
0.01 | -0.309787 | -309.787 |  |  | 0.01 | -0.364246 | -364.246 |  | 0.01 | -0.342386 | -342.386 |  | 0.01 | -0.276418 | -276.418

## Sample #2
Bare | 0.01 | -0.269398 | -269.398 | Drop 1 | 0.01 | -0.360564 | -360.564 | Drop 2 | 0.01 | -0.360564 | -360.564 | Drop 3 | 0.01 | -0.207028 | -207.028 | Drop 4 | 0.01 | -0.317351 | -317.351
| 0.01705 | -0.267368 | -267.368 |  | 0.01705 | -0.360353 | -360.353 |  | 0.01705 | -0.360353 | -360.353 |  | 0.01705 | -0.207916 | -207.916 |  | 0.01705 | -0.317563 | -317.563
| 0.0241 | -0.261956 | -261.956 |  | 0.0241 | -0.359042 | -359.042 |  | 0.0241 | -0.359042 | -359.042 |  | 0.0241 | -0.206267 | -206.267 |  | 0.0241 | -0.315786 | -315.786
| 0.0311 | -0.258742 | -258.742 |  | 0.0311 | -0.356082 | -356.082 |  | 0.0311 | -0.356082 | -356.082 |  | 0.0311 | -0.207663 | -207.663 |  | 0.0311 | -0.312827 | -312.827
| 0.03815 | -0.254091 | -254.091 |  | 0.03815 | -0.353503 | -353.503 |  | 0.03815 | -0.353503 | -353.503 |  | 0.03815 | -0.205463 | -205.463 |  | 0.03815 | -0.309909 | -309.909
| 0.0452 | -0.255021 | -255.021 |  | 0.0452 | -0.350628 | -350.628 |  | 0.0452 | -0.350628 | -350.628 |  | 0.0452 | -0.204702 | -204.702 |  | 0.0452 | -0.306695 | -306.695
| 0.05225 | -0.25037 | -250.37 |  | 0.05225 | -0.348767 | -348.767 |  | 0.05225 | -0.348767 | -348.767 |  | 0.05225 | -0.202334 | -202.334 |  | 0.05225 | -0.302594 | -302.594
| 0.0593 | -0.246902 | -246.902 |  | 0.0593 | -0.346019 | -346.019 |  | 0.0593 | -0.346019 | -346.019 |  | 0.0593 | -0.200093 | -200.093 |  | 0.0593 | -0.298619 | -298.619
| 0.06635 | -0.243224 | -243.224 |  | 0.06635 | -0.34272 | -342.72 |  | 0.06635 | -0.34272 | -342.72 |  | 0.06635 | -0.198022 | -198.022 |  | 0.06635 | -0.29752 | -297.52
| 0.07335 | -0.241532 | -241.532 |  | 0.07335 | -0.340479 | -340.479 |  | 0.07335 | -0.340479 | -340.479 |  | 0.07335 | -0.195399 | -195.399 |  | 0.07335 | -0.291599 | -291.599
| 0.0804 | -0.234767 | -234.767 |  | 0.0804 | -0.337435 | -337.435 |  | 0.0804 | -0.337435 | -337.435 |  | 0.0804 | -0.195484 | -195.484 |  | 0.0804 | -0.289231 | -289.231
| 0.08745 | -0.232863 | -232.863 |  | 0.08745 | -0.333545 | -333.545 |  | 0.08745 | -0.333545 | -333.545 |  | 0.08745 | -0.193413 | -193.413 |  | 0.08745 | -0.286441 | -286.441
| 0.0945 | -0.232737 | -232.737 |  | 0.0945 | -0.330289 | -330.289 |  | 0.0945 | -0.330289 | -330.289 |  | 0.0945 | -0.190706 | -190.706 |  | 0.0945 | -0.282847 | -282.847
| 0.10155 | -0.226859 | -226.859 |  | 0.10155 | -0.326821 | -326.821 |  | 0.10155 | -0.326821 | -326.821 |  | 0.10155 | -0.188888 | -188.888 |  | 0.10155 | -0.279591 | -279.591
| 0.10855 | -0.220052 | -220.052 |  | 0.10855 | -0.324073 | -324.073 |  | 0.10855 | -0.324073 | -324.073 |  | 0.10855 | -0.187577 | -187.577 |  | 0.10855 | -0.274686 | -274.686
| 0.1156 | -0.216796 | -216.796 |  | 0.1156 | -0.320098 | -320.098 |  | 0.1156 | -0.320098 | -320.098 |  | 0.1156 | -0.18542 | -185.42 |  | 0.1156 | -0.272909 | -272.909
| 0.12265 | -0.219375 | -219.375 |  | 0.12265 | -0.316588 | -316.588 |  | 0.12265 | -0.316588 | -316.588 |  | 0.12265 | -0.181361 | -181.361 |  | 0.12265 | -0.268427 | -268.427
| 0.1297 | -0.213117 | -213.117 |  | 0.1297 | -0.312655 | -312.655 |  | 0.1297 | -0.312655 | -312.655 |  | 0.1297 | -0.181446 | -181.446 |  | 0.1297 | -0.265383 | -265.383
| 0.13675 | -0.208719 | -208.719 |  | 0.13675 | -0.309484 | -309.484 |  | 0.13675 | -0.309484 | -309.484 |  | 0.13675 | -0.179289 | -179.289 |  | 0.13675 | -0.261281 | -261.281
| 0.1438 | -0.202038 | -202.038 |  | 0.1438 | -0.305256 | -305.256 |  | 0.1438 | -0.305256 | -305.256 |  | 0.1438 | -0.176964 | -176.964 |  | 0.1438 | -0.25756 | -257.56
| 0.1508 | -0.197302 | -197.302 |  | 0.1508 | -0.301493 | -301.493 |  | 0.1508 | -0.301493 | -301.493 |  | 0.1508 | -0.17413 | -174.13 |  | 0.1508 | -0.253585 | -253.585
| 0.15785 | -0.19227 | -192.27 |  | 0.15785 | -0.296672 | -296.672 |  | 0.15785 | -0.296672 | -296.672 |  | 0.15785 | -0.172608 | -172.608 |  | 0.15785 | -0.250583 | -250.583
| 0.1649 | -0.190833 | -190.833 |  | 0.1649 | -0.292274 | -292.274 |  | 0.1649 | -0.292274 | -292.274 |  | 0.1649 | -0.170409 | -170.409 |  | 0.1649 | -0.245636 | -245.636
| 0.17195 | -0.186308 | -186.308 |  | 0.17195 | -0.288595 | -288.595 |  | 0.17195 | -0.288595 | -288.595 |  | 0.17195 | -0.165885 | -165.885 |  | 0.17195 | -0.242887 | -242.887
| 0.179 | -0.182333 | -182.333 |  | 0.179 | -0.284198 | -284.198 |  | 0.179 | -0.284198 | -284.198 |  | 0.179 | -0.165885 | -165.885 |  | 0.179 | -0.23887 | -238.87
| 0.186 | -0.179247 | -179.247 |  | 0.186 | -0.279927 | -279.927 |  | 0.186 | -0.279927 | -279.927 |  | 0.186 | -0.162079 | -162.079 |  | 0.186 | -0.234599 | -234.599
| 0.19305 | -0.176414 | -176.414 |  | 0.19305 | -0.275276 | -275.276 |  | 0.19305 | -0.275276 | -275.276 |  | 0.19305 | -0.159881 | -159.881 |  | 0.19305 | -0.230963 | -230.963
| 0.2001 | -0.173877 | -173.877 |  | 0.2001 | -0.269694 | -269.694 |  | 0.2001 | -0.269694 | -269.694 |  | 0.2001 | -0.15747 | -157.47 |  | 0.2001 | -0.226861 | -226.861
| 0.20715 | -0.169859 | -169.859 |  | 0.20715 | -0.266312 | -266.312 |  | 0.20715 | -0.266312 | -266.312 |  | 0.20715 | -0.154594 | -154.594 |  | 0.20715 | -0.221618 | -221.618
| 0.2142 | -0.168633 | -168.633 |  | 0.2142 | -0.261913 | -261.913 |  | 0.2142 | -0.261913 | -261.913 |  | 0.2142 | -0.153623 | -153.623 |  | 0.2142 | -0.218699 | -218.699
| 0.2212 | -0.166561 | -166.561 |  | 0.2212 | -0.257812 | -257.812 |  | 0.2212 | -0.257812 | -257.812 |  | 0.2212 | -0.150155 | -150.155 |  | 0.2212 | -0.215063 | -215.063
| 0.22825 | -0.16322 | -163.22 |  | 0.22825 | -0.252231 | -252.231 |  | 0.22825 | -0.252231 | -252.231 |  | 0.22825 | -0.148844 | -148.844 |  | 0.22825 | -0.211807 | -211.807
| 0.2353 | -0.15988 | -159.88 |  | 0.2353 | -0.248044 | -248.044 |  | 0.2353 | -0.248044 | -248.044 |  | 0.2353 | -0.145081 | -145.081 |  | 0.2353 | -0.206522 | -206.522
| 0.24235 | -0.157385 | -157.385 |  | 0.24235 | -0.243181 | -243.181 |  | 0.24235 | -0.243181 | -243.181 |  | 0.24235 | -0.142501 | -142.501 |  | 0.24235 | -0.202589 | -202.589
| 0.2494 | -0.154214 | -154.214 |  | 0.2494 | -0.238572 | -238.572 |  | 0.2494 | -0.238572 | -238.572 |  | 0.2494 | -0.139118 | -139.118 |  | 0.2494 | -0.199248 | -199.248
| 0.25645 | -0.150408 | -150.408 |  | 0.25645 | -0.234302 | -234.302 |  | 0.25645 | -0.234302 | -234.302 |  | 0.25645 | -0.137681 | -137.681 |  | 0.25645 | -0.193498 | -193.498
| 0.26345 | -0.150789 | -150.789 |  | 0.26345 | -0.2291 | -229.1 |  | 0.26345 | -0.2291 | -229.1 |  | 0.26345 | -0.133875 | -133.875 |  | 0.26345 | -0.190411 | -190.411
| 0.2705 | -0.147025 | -147.025 |  | 0.2705 | -0.224111 | -224.111 |  | 0.2705 | -0.224111 | -224.111 |  | 0.2705 | -0.13028 | -130.28 |  | 0.2705 | -0.186013 | -186.013
| 0.27755 | -0.144066 | -144.066 |  | 0.27755 | -0.219206 | -219.206 |  | 0.27755 | -0.219206 | -219.206 |  | 0.27755 | -0.126814 | -126.814 |  | 0.27755 | -0.182292 | -182.292
| 0.2846 | -0.141274 | -141.274 |  | 0.2846 | -0.214597 | -214.597 |  | 0.2846 | -0.214597 | -214.597 |  | 0.2846 | -0.126306 | -126.306 |  | 0.2846 | -0.178233 | -178.233
| 0.29165 | -0.137638 | -137.638 |  | 0.29165 | -0.208973 | -208.973 |  | 0.29165 | -0.208973 | -208.973 |  | 0.29165 | -0.12305 | -123.05 |  | 0.29165 | -0.173793 | -173.793
| 0.29865 | -0.134044 | -134.044 |  | 0.29865 | -0.203856 | -203.856 |  | 0.29865 | -0.203856 | -203.856 |  | 0.29865 | -0.120344 | -120.344 |  | 0.29865 | -0.169395 | -169.395
| 0.3057 | -0.130069 | -130.069 |  | 0.3057 | -0.198825 | -198.825 |  | 0.3057 | -0.198825 | -198.825 |  | 0.3057 | -0.116792 | -116.792 |  | 0.3057 | -0.165167 | -165.167
| 0.31275 | -0.128081 | -128.081 |  | 0.31275 | -0.194385 | -194.385 |  | 0.31275 | -0.194385 | -194.385 |  | 0.31275 | -0.113833 | -113.833 |  | 0.31275 | -0.160685 | -160.685
| 0.3198 | -0.125037 | -125.037 |  | 0.3198 | -0.189141 | -189.141 |  | 0.3198 | -0.189141 | -189.141 |  | 0.3198 | -0.111126 | -111.126 |  | 0.3198 | -0.157005 | -157.005
| 0.32685 | -0.121612 | -121.612 |  | 0.32685 | -0.183517 | -183.517 |  | 0.32685 | -0.183517 | -183.517 |  | 0.32685 | -0.108081 | -108.081 |  | 0.32685 | -0.152143 | -152.143
| 0.3339 | -0.119498 | -119.498 |  | 0.3339 | -0.178782 | -178.782 |  | 0.3339 | -0.178782 | -178.782 |  | 0.3339 | -0.105756 | -105.756 |  | 0.3339 | -0.14783 | -147.83
| 0.3409 | -0.115607 | -115.607 |  | 0.3409 | -0.172904 | -172.904 |  | 0.3409 | -0.172904 | -172.904 |  | 0.3409 | -0.103007 | -103.007 |  | 0.3409 | -0.144067 | -144.067
| 0.34795 | -0.112056 | -112.056 |  | 0.34795 | -0.16728 | -167.28 |  | 0.34795 | -0.16728 | -167.28 |  | 0.34795 | -0.099709 | -99.709 |  | 0.34795 | -0.140937 | -140.937
| 0.355 | -0.108504 | -108.504 |  | 0.355 | -0.163094 | -163.094 |  | 0.355 | -0.163094 | -163.094 |  | 0.355 | -0.096242 | -96.242 |  | 0.355 | -0.135483 | -135.483
| 0.36205 | -0.105755 | -105.755 |  | 0.36205 | -0.158019 | -158.019 |  | 0.36205 | -0.158019 | -158.019 |  | 0.36205 | -0.092985 | -92.985 |  | 0.36205 | -0.130366 | -130.366
| 0.3691 | -0.103049 | -103.049 |  | 0.3691 | -0.152692 | -152.692 |  | 0.3691 | -0.152692 | -152.692 |  | 0.3691 | -0.088504 | -88.504 |  | 0.3691 | -0.126475 | -126.475
| 0.3761 | -0.099709 | -99.709 |  | 0.3761 | -0.14804 | -148.04 |  | 0.3761 | -0.14804 | -148.04 |  | 0.3761 | -0.087404 | -87.404 |  | 0.3761 | -0.12229 | -122.29
| 0.38315 | -0.096368 | -96.368 |  | 0.38315 | -0.142501 | -142.501 |  | 0.38315 | -0.142501 | -142.501 |  | 0.38315 | -0.084105 | -84.105 |  | 0.38315 | -0.118019 | -118.019
| 0.3902 | -0.092478 | -92.478 |  | 0.3902 | -0.136665 | -136.665 |  | 0.3902 | -0.136665 | -136.665 |  | 0.3902 | -0.081103 | -81.103 |  | 0.3902 | -0.111887 | -111.887
| 0.39725 | -0.089729 | -89.729 |  | 0.39725 | -0.130196 | -130.196 |  | 0.39725 | -0.130196 | -130.196 |  | 0.39725 | -0.077382 | -77.382 |  | 0.39725 | -0.109096 | -109.096
| 0.4043 | -0.084486 | -84.486 |  | 0.4043 | -0.125841 | -125.841 |  | 0.4043 | -0.125841 | -125.841 |  | 0.4043 | -0.074803 | -74.803 |  | 0.4043 | -0.105122 | -105.122
| 0.41135 | -0.082541 | -82.541 |  | 0.41135 | -0.120132 | -120.132 |  | 0.41135 | -0.120132 | -120.132 |  | 0.41135 | -0.071548 | -71.548 |  | 0.41135 | -0.099456 | -99.456
| 0.41835 | -0.079243 | -79.243 |  | 0.41835 | -0.114804 | -114.804 |  | 0.41835 | -0.114804 | -114.804 |  | 0.41835 | -0.067065 | -67.065 |  | 0.41835 | -0.096454 | -96.454
| 0.4254 | -0.074802 | -74.802 |  | 0.4254 | -0.110618 | -110.618 |  | 0.4254 | -0.110618 | -110.618 |  | 0.4254 | -0.065415 | -65.415 |  | 0.4254 | -0.090575 | -90.575
| 0.43245 | -0.072858 | -72.858 |  | 0.43245 | -0.103937 | -103.937 |  | 0.43245 | -0.103937 | -103.937 |  | 0.43245 | -0.060976 | -60.976 |  | 0.43245 | -0.086263 | -86.263
| 0.4395 | -0.068376 | -68.376 |  | 0.4395 | -0.099497 | -99.497 |  | 0.4395 | -0.099497 | -99.497 |  | 0.4395 | -0.058481 | -58.481 |  | 0.4395 | -0.080089 | -80.089
| 0.44655 | -0.064316 | -64.316 |  | 0.44655 | -0.093831 | -93.831 |  | 0.44655 | -0.093831 | -93.831 |  | 0.44655 | -0.053618 | -53.618 |  | 0.44655 | -0.077594 | -77.594
| 0.45355 | -0.059665 | -59.665 |  | 0.45355 | -0.087657 | -87.657 |  | 0.45355 | -0.087657 | -87.657 |  | 0.45355 | -0.051504 | -51.504 |  | 0.45355 | -0.072182 | -72.182
| 0.4606 | -0.057424 | -57.424 |  | 0.4606 | -0.083556 | -83.556 |  | 0.4606 | -0.083556 | -83.556 |  | 0.4606 | -0.048714 | -48.714 |  | 0.4606 | -0.066854 | -66.854
| 0.46765 | -0.054675 | -54.675 |  | 0.46765 | -0.076706 | -76.706 |  | 0.46765 | -0.076706 | -76.706 |  | 0.46765 | -0.045373 | -45.373 |  | 0.46765 | -0.064401 | -64.401
| 0.4747 | -0.05032 | -50.32 |  | 0.4747 | -0.071547 | -71.547 |  | 0.4747 | -0.071547 | -71.547 |  | 0.4747 | -0.042708 | -42.708 |  | 0.4747 | -0.058523 | -58.523
| 0.48175 | -0.04681 | -46.81 |  | 0.48175 | -0.065711 | -65.711 |  | 0.48175 | -0.065711 | -65.711 |  | 0.48175 | -0.039115 | -39.115 |  | 0.48175 | -0.054506 | -54.506
| 0.4888 | -0.043681 | -43.681 |  | 0.4888 | -0.060721 | -60.721 |  | 0.4888 | -0.060721 | -60.721 |  | 0.4888 | -0.036789 | -36.789 |  | 0.4888 | -0.048332 | -48.332
| 0.4958 | -0.040045 | -40.045 |  | 0.4958 | -0.055014 | -55.014 |  | 0.4958 | -0.055014 | -55.014 |  | 0.4958 | -0.032011 | -32.011 |  | 0.4958 | -0.045711 | -45.711
| 0.50285 | -0.034294 | -34.294 |  | 0.50285 | -0.049517 | -49.517 |  | 0.50285 | -0.049517 | -49.517 |  | 0.50285 | -0.029431 | -29.431 |  | 0.50285 | -0.041271 | -41.271
| 0.5099 | -0.031334 | -31.334 |  | 0.5099 | -0.044062 | -44.062 |  | 0.5099 | -0.044062 | -44.062 |  | 0.5099 | -0.025668 | -25.668 |  | 0.5099 | -0.036028 | -36.028
| 0.51695 | -0.011629 | -11.629 |  | 0.51695 | -0.037423 | -37.423 |  | 0.51695 | -0.037423 | -37.423 |  | 0.51695 | -0.023596 | -23.596 |  | 0.51695 | -0.031672 | -31.672
| 0.524 | -0.014673 | -14.673 |  | 0.524 | -0.032517 | -32.517 |  | 0.524 | -0.032517 | -32.517 |  | 0.524 | -0.019791 | -19.791 |  | 0.524 | -0.026302 | -26.302
| 0.531 | -0.013405 | -13.405 |  | 0.531 | -0.025583 | -25.583 |  | 0.531 | -0.025583 | -25.583 |  | 0.531 | -0.016662 | -16.662 |  | 0.531 | -0.022327 | -22.327
| 0.53805 | -0.010825 | -10.825 |  | 0.53805 | -0.021101 | -21.101 |  | 0.53805 | -0.021101 | -21.101 |  | 0.53805 | -0.013997 | -13.997 |  | 0.53805 | -0.017633 | -17.633
| 0.5451 | -0.009261 | -9.261 |  | 0.5451 | -0.015265 | -15.265 |  | 0.5451 | -0.015265 | -15.265 |  | 0.5451 | -0.010741 | -10.741 |  | 0.5451 | -0.013024 | -13.024
| 0.55215 | -0.005455 | -5.455 |  | 0.55215 | -0.009895 | -9.895 |  | 0.55215 | -0.009895 | -9.895 |  | 0.55215 | -0.00554 | -5.54 |  | 0.55215 | -0.0085 | -8.5
| 0.5592 | -0.004991 | -4.991 |  | 0.5592 | -0.004652 | -4.652 |  | 0.5592 | -0.004652 | -4.652 |  | 0.5592 | -0.005033 | -5.033 |  | 0.5592 | -0.003637 | -3.637
| 0.5662 | -0.002538 | -2.538 |  | 0.5662 | -0.001945 | -1.945 |  | 0.5662 | -0.001945 | -1.945 |  | 0.5662 | -0.001354 | -1.354 |  | 0.5662 | -0.001523 | -1.523
| 0.57325 | -0.001862 | -1.862 |  | 0.57325 | 0.006004 | 6.004 |  | 0.57325 | 0.006004 | 6.004 |  | 0.57325 | 0.001903 | 1.903 |  | 0.57325 | 0.005539 | 5.539
| 0.5803 | 0.001184 | 1.184 |  | 0.5803 | 0.013996 | 13.996 |  | 0.5803 | 0.013996 | 13.996 |  | 0.5803 | 0.0063 | 6.3 |  | 0.5803 | 0.009683 | 9.683
| 0.58735 | 0.004271 | 4.271 |  | 0.58735 | 0.018097 | 18.097 |  | 0.58735 | 0.018097 | 18.097 |  | 0.58735 | 0.009259 | 9.259 |  | 0.58735 | 0.014884 | 14.884
| 0.5944 | 0.005961 | 5.961 |  | 0.5944 | 0.023003 | 23.003 |  | 0.5944 | 0.023003 | 23.003 |  | 0.5944 | 0.012177 | 12.177 |  | 0.5944 | 0.018478 | 18.478
| 0.60145 | 0.010106 | 10.106 |  | 0.60145 | 0.02888 | 28.88 |  | 0.60145 | 0.02888 | 28.88 |  | 0.60145 | 0.016406 | 16.406 |  | 0.60145 | 0.02351 | 23.51
| 0.60845 | 0.010106 | 10.106 |  | 0.60845 | 0.034842 | 34.842 |  | 0.60845 | 0.034842 | 34.842 |  | 0.60845 | 0.0189 | 18.9 |  | 0.60845 | 0.028838 | 28.838
| 0.6155 | 0.013023 | 13.023 |  | 0.6155 | 0.039746 | 39.746 |  | 0.6155 | 0.039746 | 39.746 |  | 0.6155 | 0.021311 | 21.311 |  | 0.6155 | 0.033362 | 33.362
| 0.62255 | 0.014334 | 14.334 |  | 0.62255 | 0.045582 | 45.582 |  | 0.62255 | 0.045582 | 45.582 |  | 0.62255 | 0.02444 | 24.44 |  | 0.62255 | 0.03776 | 37.76
| 0.6296 | 0.017125 | 17.125 |  | 0.6296 | 0.052094 | 52.094 |  | 0.6296 | 0.052094 | 52.094 |  | 0.6296 | 0.027145 | 27.145 |  | 0.6296 | 0.042876 | 42.876
| 0.63665 | 0.018182 | 18.182 |  | 0.63665 | 0.05721 | 57.21 |  | 0.63665 | 0.05721 | 57.21 |  | 0.63665 | 0.03074 | 30.74 |  | 0.63665 | 0.048203 | 48.203
| 0.64365 | 0.020211 | 20.211 |  | 0.64365 | 0.06351 | 63.51 |  | 0.64365 | 0.06351 | 63.51 |  | 0.64365 | 0.033996 | 33.996 |  | 0.64365 | 0.052475 | 52.475
| 0.6507 | 0.022622 | 22.622 |  | 0.6507 | 0.068331 | 68.331 |  | 0.6507 | 0.068331 | 68.331 |  | 0.6507 | 0.036617 | 36.617 |  | 0.6507 | 0.056407 | 56.407
| 0.65775 | 0.025455 | 25.455 |  | 0.65775 | 0.074547 | 74.547 |  | 0.65775 | 0.074547 | 74.547 |  | 0.65775 | 0.039493 | 39.493 |  | 0.65775 | 0.061735 | 61.735
| 0.6648 | 0.027611 | 27.611 |  | 0.6648 | 0.080805 | 80.805 |  | 0.6648 | 0.080805 | 80.805 |  | 0.6648 | 0.042706 | 42.706 |  | 0.6648 | 0.067062 | 67.062
| 0.67185 | 0.029852 | 29.852 |  | 0.67185 | 0.085752 | 85.752 |  | 0.67185 | 0.085752 | 85.752 |  | 0.67185 | 0.045666 | 45.666 |  | 0.67185 | 0.072644 | 72.644
| 0.6789 | 0.031924 | 31.924 |  | 0.6789 | 0.092052 | 92.052 |  | 0.6789 | 0.092052 | 92.052 |  | 0.6789 | 0.048584 | 48.584 |  | 0.6789 | 0.075942 | 75.942
| 0.6859 | 0.033278 | 33.278 |  | 0.6859 | 0.097591 | 97.591 |  | 0.6859 | 0.097591 | 97.591 |  | 0.6859 | 0.052686 | 52.686 |  | 0.6859 | 0.080805 | 80.805
| 0.69295 | 0.035434 | 35.434 |  | 0.69295 | 0.103469 | 103.469 |  | 0.69295 | 0.103469 | 103.469 |  | 0.69295 | 0.05573 | 55.73 |  | 0.69295 | 0.085033 | 85.033
| 0.7 | 0.038858 | 38.858 |  | 0.7 | 0.108669 | 108.669 |  | 0.7 | 0.108669 | 108.669 |  | 0.7 | 0.057506 | 57.506 |  | 0.7 | 0.090615 | 90.615
| 0.01 | -0.185462 | -185.462 |  | 0.01 | -0.341579 | -341.579 |  | 0.01 | -0.341579 | -341.579 |  | 0.01 | -0.184744 | -184.744 |  | 0.01 | -0.305216 | -305.216

## Sample #3
Bare | 0.01 | -0.361664 | -361.664 | Drop 1 | 0.01 | -0.381249 | -381.249 | Drop 2 | 0.01 | -0.315713 | -315.713 | Drop 3 | 0.01 | -0.257561 | -257.561
| 0.01705 | -0.360522 | -360.522 |  | 0.01705 | -0.381968 | -381.968 |  | 0.01705 | -0.316051 | -316.051 |  | 0.01705 | -0.257307 | -257.307
| 0.0241 | -0.358408 | -358.408 |  | 0.0241 | -0.379939 | -379.939 |  | 0.0241 | -0.312711 | -312.711 |  | 0.0241 | -0.256123 | -256.123
| 0.0311 | -0.355491 | -355.491 |  | 0.0311 | -0.378416 | -378.416 |  | 0.0311 | -0.309709 | -309.709 |  | 0.0311 | -0.251555 | -251.555
| 0.03815 | -0.352996 | -352.996 |  | 0.03815 | -0.376133 | -376.133 |  | 0.03815 | -0.306326 | -306.326 |  | 0.03815 | -0.248131 | -248.131
| 0.0452 | -0.351346 | -351.346 |  | 0.0452 | -0.37478 | -374.78 |  | 0.0452 | -0.302393 | -302.393 |  | 0.0452 | -0.246862 | -246.862
| 0.05225 | -0.347795 | -347.795 |  | 0.05225 | -0.371228 | -371.228 |  | 0.05225 | -0.298376 | -298.376 |  | 0.05225 | -0.242888 | -242.888
| 0.0593 | -0.345638 | -345.638 |  | 0.0593 | -0.36996 | -369.96 |  | 0.0593 | -0.295035 | -295.035 |  | 0.0593 | -0.240688 | -240.688
| 0.06635 | -0.341959 | -341.959 |  | 0.06635 | -0.368099 | -368.099 |  | 0.06635 | -0.293809 | -293.809 |  | 0.06635 | -0.23701 | -237.01
| 0.07335 | -0.339168 | -339.168 |  | 0.07335 | -0.365942 | -365.942 |  | 0.07335 | -0.289496 | -289.496 |  | 0.07335 | -0.235276 | -235.276
| 0.0804 | -0.336504 | -336.504 |  | 0.0804 | -0.36332 | -363.32 |  | 0.0804 | -0.285182 | -285.182 |  | 0.0804 | -0.232865 | -232.865
| 0.08745 | -0.333121 | -333.121 |  | 0.08745 | -0.361629 | -361.629 |  | 0.08745 | -0.283533 | -283.533 |  | 0.08745 | -0.228933 | -228.933
| 0.0945 | -0.328132 | -328.132 |  | 0.0945 | -0.358584 | -358.584 |  | 0.0945 | -0.280361 | -280.361 |  | 0.0945 | -0.225719 | -225.719
| 0.10155 | -0.326187 | -326.187 |  | 0.10155 | -0.354187 | -354.187 |  | 0.10155 | -0.276683 | -276.683 |  | 0.10155 | -0.223436 | -223.436
| 0.10855 | -0.323523 | -323.523 |  | 0.10855 | -0.35368 | -353.68 |  | 0.10855 | -0.274145 | -274.145 |  | 0.10855 | -0.220222 | -220.222
| 0.1156 | -0.319421 | -319.421 |  | 0.1156 | -0.349705 | -349.705 |  | 0.1156 | -0.269706 | -269.706 |  | 0.1156 | -0.216163 | -216.163
| 0.12265 | -0.315362 | -315.362 |  | 0.12265 | -0.346449 | -346.449 |  | 0.12265 | -0.266956 | -266.956 |  | 0.12265 | -0.214387 | -214.387
| 0.1297 | -0.311133 | -311.133 |  | 0.1297 | -0.341967 | -341.967 |  | 0.1297 | -0.263743 | -263.743 |  | 0.1297 | -0.210455 | -210.455
| 0.13675 | -0.307709 | -307.709 |  | 0.13675 | -0.339556 | -339.556 |  | 0.13675 | -0.260952 | -260.952 |  | 0.13675 | -0.206861 | -206.861
| 0.1438 | -0.303903 | -303.903 |  | 0.1438 | -0.335454 | -335.454 |  | 0.1438 | -0.257189 | -257.189 |  | 0.1438 | -0.204408 | -204.408
| 0.1508 | -0.299589 | -299.589 |  | 0.1508 | -0.330464 | -330.464 |  | 0.1508 | -0.255835 | -255.835 |  | 0.1508 | -0.201194 | -201.194
| 0.15785 | -0.296206 | -296.206 |  | 0.15785 | -0.328181 | -328.181 |  | 0.15785 | -0.253468 | -253.468 |  | 0.15785 | -0.198319 | -198.319
| 0.1649 | -0.291724 | -291.724 |  | 0.1649 | -0.323953 | -323.953 |  | 0.1649 | -0.250592 | -250.592 |  | 0.1649 | -0.194302 | -194.302
| 0.17195 | -0.287581 | -287.581 |  | 0.17195 | -0.320188 | -320.188 |  | 0.17195 | -0.246279 | -246.279 |  | 0.17195 | -0.192441 | -192.441
| 0.179 | -0.283944 | -283.944 |  | 0.179 | -0.315284 | -315.284 |  | 0.179 | -0.242558 | -242.558 |  | 0.179 | -0.189016 | -189.016
| 0.186 | -0.279547 | -279.547 |  | 0.186 | -0.311521 | -311.521 |  | 0.186 | -0.238709 | -238.709 |  | 0.186 | -0.184027 | -184.027
| 0.19305 | -0.273753 | -273.753 |  | 0.19305 | -0.307588 | -307.588 |  | 0.19305 | -0.234776 | -234.776 |  | 0.19305 | -0.182715 | -182.715
| 0.2001 | -0.270878 | -270.878 |  | 0.2001 | -0.302937 | -302.937 |  | 0.2001 | -0.230252 | -230.252 |  | 0.2001 | -0.178952 | -178.952
| 0.20715 | -0.266946 | -266.946 |  | 0.20715 | -0.298243 | -298.243 |  | 0.20715 | -0.226658 | -226.658 |  | 0.20715 | -0.175865 | -175.865
| 0.2142 | -0.262547 | -262.547 |  | 0.2142 | -0.293549 | -293.549 |  | 0.2142 | -0.222091 | -222.091 |  | 0.2142 | -0.172609 | -172.609
| 0.2212 | -0.25832 | -258.32 |  | 0.2212 | -0.289954 | -289.954 |  | 0.2212 | -0.218792 | -218.792 |  | 0.2212 | -0.17003 | -170.03
| 0.22825 | -0.252526 | -252.526 |  | 0.22825 | -0.283442 | -283.442 |  | 0.22825 | -0.215156 | -215.156 |  | 0.22825 | -0.166055 | -166.055
| 0.2353 | -0.248975 | -248.975 |  | 0.2353 | -0.280229 | -280.229 |  | 0.2353 | -0.211012 | -211.012 |  | 0.2353 | -0.161362 | -161.362
| 0.24235 | -0.242125 | -242.125 |  | 0.24235 | -0.275112 | -275.112 |  | 0.24235 | -0.206148 | -206.148 |  | 0.24235 | -0.160516 | -160.516
| 0.2494 | -0.239333 | -239.333 |  | 0.2494 | -0.269277 | -269.277 |  | 0.2494 | -0.202173 | -202.173 |  | 0.2494 | -0.15578 | -155.78
| 0.25645 | -0.234175 | -234.175 |  | 0.25645 | -0.263526 | -263.526 |  | 0.25645 | -0.199086 | -199.086 |  | 0.25645 | -0.152524 | -152.524
| 0.26345 | -0.229354 | -229.354 |  | 0.26345 | -0.259382 | -259.382 |  | 0.26345 | -0.194858 | -194.858 |  | 0.26345 | -0.149268 | -149.268
| 0.2705 | -0.224915 | -224.915 |  | 0.2705 | -0.253927 | -253.927 |  | 0.2705 | -0.190756 | -190.756 |  | 0.2705 | -0.146688 | -146.688
| 0.27755 | -0.219925 | -219.925 |  | 0.27755 | -0.24805 | -248.05 |  | 0.27755 | -0.186359 | -186.359 |  | 0.27755 | -0.142248 | -142.248
| 0.2846 | -0.214892 | -214.892 |  | 0.2846 | -0.243694 | -243.694 |  | 0.2846 | -0.181918 | -181.918 |  | 0.2846 | -0.137639 | -137.639
| 0.29165 | -0.208424 | -208.424 |  | 0.29165 | -0.238154 | -238.154 |  | 0.29165 | -0.178028 | -178.028 |  | 0.29165 | -0.13561 | -135.61
| 0.29865 | -0.205252 | -205.252 |  | 0.29865 | -0.231473 | -231.473 |  | 0.29865 | -0.173334 | -173.334 |  | 0.29865 | -0.132015 | -132.015
| 0.3057 | -0.199713 | -199.713 |  | 0.3057 | -0.22826 | -228.26 |  | 0.3057 | -0.169317 | -169.317 |  | 0.3057 | -0.128674 | -128.674
| 0.31275 | -0.195146 | -195.146 |  | 0.31275 | -0.221325 | -221.325 |  | 0.31275 | -0.165088 | -165.088 |  | 0.31275 | -0.125462 | -125.462
| 0.3198 | -0.189817 | -189.817 |  | 0.3198 | -0.216039 | -216.039 |  | 0.3198 | -0.161029 | -161.029 |  | 0.3198 | -0.122333 | -122.333
| 0.32685 | -0.184744 | -184.744 |  | 0.32685 | -0.211092 | -211.092 |  | 0.32685 | -0.156081 | -156.081 |  | 0.32685 | -0.119246 | -119.246
| 0.3339 | -0.179923 | -179.923 |  | 0.3339 | -0.205425 | -205.425 |  | 0.3339 | -0.151387 | -151.387 |  | 0.3339 | -0.113791 | -113.791
| 0.3409 | -0.173453 | -173.453 |  | 0.3409 | -0.199336 | -199.336 |  | 0.3409 | -0.148343 | -148.343 |  | 0.3409 | -0.111507 | -111.507
| 0.34795 | -0.169732 | -169.732 |  | 0.34795 | -0.19274 | -192.74 |  | 0.34795 | -0.142592 | -142.592 |  | 0.34795 | -0.10842 | -108.42
| 0.355 | -0.164996 | -164.996 |  | 0.355 | -0.188046 | -188.046 |  | 0.355 | -0.13849 | -138.49 |  | 0.355 | -0.104657 | -104.657
| 0.36205 | -0.159119 | -159.119 |  | 0.36205 | -0.182633 | -182.633 |  | 0.36205 | -0.133288 | -133.288 |  | 0.36205 | -0.100893 | -100.893
| 0.3691 | -0.153495 | -153.495 |  | 0.3691 | -0.176756 | -176.756 |  | 0.3691 | -0.129991 | -129.991 |  | 0.3691 | -0.097891 | -97.891
| 0.3761 | -0.149266 | -149.266 |  | 0.3761 | -0.170159 | -170.159 |  | 0.3761 | -0.126058 | -126.058 |  | 0.3761 | -0.094086 | -94.086
| 0.38315 | -0.14322 | -143.22 |  | 0.38315 | -0.165254 | -165.254 |  | 0.38315 | -0.120941 | -120.941 |  | 0.38315 | -0.091125 | -91.125
| 0.3902 | -0.138103 | -138.103 |  | 0.3902 | -0.158403 | -158.403 |  | 0.3902 | -0.116247 | -116.247 |  | 0.3902 | -0.08694 | -86.94
| 0.39725 | -0.133071 | -133.071 |  | 0.39725 | -0.151553 | -151.553 |  | 0.39725 | -0.11168 | -111.68 |  | 0.39725 | -0.083937 | -83.937
| 0.4043 | -0.127109 | -127.109 |  | 0.4043 | -0.146902 | -146.902 |  | 0.4043 | -0.10779 | -107.79 |  | 0.4043 | -0.079581 | -79.581
| 0.41135 | -0.122415 | -122.415 |  | 0.41135 | -0.141151 | -141.151 |  | 0.41135 | -0.100348 | -100.348 |  | 0.41135 | -0.076749 | -76.749
| 0.41835 | -0.116157 | -116.157 |  | 0.41835 | -0.134724 | -134.724 |  | 0.41835 | -0.09819 | -98.19 |  | 0.41835 | -0.073281 | -73.281
| 0.4254 | -0.111971 | -111.971 |  | 0.4254 | -0.129269 | -129.269 |  | 0.4254 | -0.093243 | -93.243 |  | 0.4254 | -0.069011 | -69.011
| 0.43245 | -0.106136 | -106.136 |  | 0.43245 | -0.122757 | -122.757 |  | 0.43245 | -0.088253 | -88.253 |  | 0.43245 | -0.065924 | -65.924
| 0.4395 | -0.099328 | -99.328 |  | 0.4395 | -0.117302 | -117.302 |  | 0.4395 | -0.083052 | -83.052 |  | 0.4395 | -0.062034 | -62.034
| 0.44655 | -0.095226 | -95.226 |  | 0.44655 | -0.109352 | -109.352 |  | 0.44655 | -0.078823 | -78.823 |  | 0.44655 | -0.058228 | -58.228
| 0.45355 | -0.089222 | -89.222 |  | 0.45355 | -0.104066 | -104.066 |  | 0.45355 | -0.074511 | -74.511 |  | 0.45355 | -0.056071 | -56.071
| 0.4606 | -0.084571 | -84.571 |  | 0.4606 | -0.098781 | -98.781 |  | 0.4606 | -0.067871 | -67.871 |  | 0.4606 | -0.050997 | -50.997
| 0.46765 | -0.079538 | -79.538 |  | 0.46765 | -0.09155 | -91.55 |  | 0.46765 | -0.064911 | -64.911 |  | 0.46765 | -0.046388 | -46.388
| 0.4747 | -0.073238 | -73.238 |  | 0.4747 | -0.085629 | -85.629 |  | 0.4747 | -0.059626 | -59.626 |  | 0.4747 | -0.044189 | -44.189
| 0.48175 | -0.068376 | -68.376 |  | 0.48175 | -0.080598 | -80.598 |  | 0.48175 | -0.056158 | -56.158 |  | 0.48175 | -0.04013 | -40.13
| 0.4888 | -0.062752 | -62.752 |  | 0.4888 | -0.073663 | -73.663 |  | 0.4888 | -0.050703 | -50.703 |  | 0.4888 | -0.037169 | -37.169
| 0.4958 | -0.05717 | -57.17 |  | 0.4958 | -0.06732 | -67.32 |  | 0.4958 | -0.045248 | -45.248 |  | 0.4958 | -0.033448 | -33.448
| 0.50285 | -0.051461 | -51.461 |  | 0.50285 | -0.060554 | -60.554 |  | 0.50285 | -0.040723 | -40.723 |  | 0.50285 | -0.028966 | -28.966
| 0.5099 | -0.046345 | -46.345 |  | 0.5099 | -0.055015 | -55.015 |  | 0.5099 | -0.034338 | -34.338 |  | 0.5099 | -0.026091 | -26.091
| 0.51695 | -0.039748 | -39.748 |  | 0.51695 | -0.047996 | -47.996 |  | 0.51695 | -0.030997 | -30.997 |  | 0.51695 | -0.022243 | -22.243
| 0.524 | -0.034336 | -34.336 |  | 0.524 | -0.042541 | -42.541 |  | 0.524 | -0.026008 | -26.008 |  | 0.524 | -0.018437 | -18.437
| 0.531 | -0.027613 | -27.613 |  | 0.531 | -0.036408 | -36.408 |  | 0.531 | -0.021821 | -21.821 |  | 0.531 | -0.015265 | -15.265
| 0.53805 | -0.021862 | -21.862 |  | 0.53805 | -0.030489 | -30.489 |  | 0.53805 | -0.017085 | -17.085 |  | 0.53805 | -0.011587 | -11.587
| 0.5451 | -0.018099 | -18.099 |  | 0.5451 | -0.023046 | -23.046 |  | 0.5451 | -0.012222 | -12.222 |  | 0.5451 | -0.00702 | -7.02
| 0.55215 | -0.012348 | -12.348 |  | 0.55215 | -0.016492 | -16.492 |  | 0.55215 | -0.006429 | -6.429 |  | 0.55215 | -0.002411 | -2.411
| 0.5592 | -0.006681 | -6.681 |  | 0.5592 | -0.011207 | -11.207 |  | 0.5592 | -0.000804901 | -0.804901 |  | 0.5592 | -0.001354 | -1.354
| 0.5662 | -0.00165 | -1.65 |  | 0.5662 | -0.004441 | -4.441 |  | 0.5662 | -0.001566 | -1.566 |  | 0.5662 | 0.003763 | 3.763
| 0.57325 | 0.004102 | 4.102 |  | 0.57325 | -0.001523 | -1.523 |  | 0.57325 | 0.007737 | 7.737 |  | 0.57325 | 0.006934 | 6.934
| 0.5803 | 0.010148 | 10.148 |  | 0.5803 | 0.008372 | 8.372 |  | 0.5803 | 0.012262 | 12.262 |  | 0.5803 | 0.010993 | 10.993
| 0.58735 | 0.016364 | 16.364 |  | 0.58735 | 0.015476 | 15.476 |  | 0.58735 | 0.017337 | 17.337 |  | 0.58735 | 0.014334 | 14.334
| 0.5944 | 0.022199 | 22.199 |  | 0.5944 | 0.021227 | 21.227 |  | 0.5944 | 0.022326 | 22.326 |  | 0.5944 | 0.018055 | 18.055
| 0.60145 | 0.027654 | 27.654 |  | 0.60145 | 0.02757 | 27.57 |  | 0.60145 | 0.027189 | 27.189 |  | 0.60145 | 0.021987 | 21.987
| 0.60845 | 0.032897 | 32.897 |  | 0.60845 | 0.03387 | 33.87 |  | 0.60845 | 0.033109 | 33.109 |  | 0.60845 | 0.025413 | 25.413
| 0.6155 | 0.037844 | 37.844 |  | 0.6155 | 0.040889 | 40.889 |  | 0.6155 | 0.037084 | 37.084 |  | 0.6155 | 0.029598 | 29.598
| 0.62255 | 0.04554 | 45.54 |  | 0.62255 | 0.045668 | 45.668 |  | 0.62255 | 0.041609 | 41.609 |  | 0.62255 | 0.033404 | 33.404
| 0.6296 | 0.050276 | 50.276 |  | 0.6296 | 0.054928 | 54.928 |  | 0.6296 | 0.045711 | 45.711 |  | 0.6296 | 0.036533 | 36.533
| 0.63665 | 0.055223 | 55.223 |  | 0.63665 | 0.060171 | 60.171 |  | 0.63665 | 0.051546 | 51.546 |  | 0.63665 | 0.040465 | 40.465
| 0.64365 | 0.06127 | 61.27 |  | 0.64365 | 0.066641 | 66.641 |  | 0.64365 | 0.055478 | 55.478 |  | 0.64365 | 0.044018 | 44.018
| 0.6507 | 0.067443 | 67.443 |  | 0.6507 | 0.073279 | 73.279 |  | 0.6507 | 0.060891 | 60.891 |  | 0.6507 | 0.049049 | 49.049
| 0.65775 | 0.072052 | 72.052 |  | 0.65775 | 0.079664 | 79.664 |  | 0.65775 | 0.067234 | 67.234 |  | 0.65775 | 0.051332 | 51.332
| 0.6648 | 0.079071 | 79.071 |  | 0.6648 | 0.086641 | 86.641 |  | 0.6648 | 0.07087 | 70.87 |  | 0.6648 | 0.054885 | 54.885
| 0.67185 | 0.085752 | 85.752 |  | 0.67185 | 0.092223 | 92.223 |  | 0.67185 | 0.075987 | 75.987 |  | 0.67185 | 0.057717 | 57.717
| 0.6789 | 0.090699 | 90.699 |  | 0.6789 | 0.099918 | 99.918 |  | 0.6789 | 0.080554 | 80.554 |  | 0.6789 | 0.062031 | 62.031
| 0.6859 | 0.095816 | 95.816 |  | 0.6859 | 0.105669 | 105.669 |  | 0.6859 | 0.085205 | 85.205 |  | 0.6859 | 0.065879 | 65.879
| 0.69295 | 0.101397 | 101.397 |  | 0.69295 | 0.112689 | 112.689 |  | 0.69295 | 0.090026 | 90.026 |  | 0.69295 | 0.069092 | 69.092
| 0.7 | 0.107655 | 107.655 |  | 0.7 | 0.118482 | 118.482 |  | 0.7 | 0.094974 | 94.974 |  | 0.7 | 0.074885 | 74.885
| 0.01 | -0.347202 | -347.202 |  | 0.01 | -0.367676 | -367.676 |  | 0.01 | -0.32861 | -328.61 |  | 0.01 | -0.243226 | -243.226

## Sample #4
Bare | 0.01 | -0.316585 | -316.585 | Drop 1 | 0.01 | -0.361837 | -361.837 | Drop 2 | 0.01 | -0.30911 | -309.11 | Drop 3 | 0.01 | -0.307153 | -307.153
| 0.01705 | -0.318529 | -318.529 |  | 0.01705 | -0.362091 | -362.091 |  | 0.01705 | -0.30856 | -308.56 |  | 0.01705 | -0.304827 | -304.827
| 0.0241 | -0.313836 | -313.836 |  | 0.0241 | -0.3604 | -360.4 |  | 0.0241 | -0.305178 | -305.178 |  | 0.0241 | -0.301909 | -301.909
| 0.0311 | -0.312567 | -312.567 |  | 0.0311 | -0.35837 | -358.37 |  | 0.0311 | -0.302386 | -302.386 |  | 0.0311 | -0.297469 | -297.469
| 0.03815 | -0.309903 | -309.903 |  | 0.03815 | -0.357017 | -357.017 |  | 0.03815 | -0.300442 | -300.442 |  | 0.03815 | -0.294383 | -294.383
| 0.0452 | -0.307959 | -307.959 |  | 0.0452 | -0.355791 | -355.791 |  | 0.0452 | -0.296128 | -296.128 |  | 0.0452 | -0.292057 | -292.057
| 0.05225 | -0.303349 | -303.349 |  | 0.05225 | -0.352407 | -352.407 |  | 0.05225 | -0.294395 | -294.395 |  | 0.05225 | -0.287913 | -287.913
| 0.0593 | -0.298782 | -298.782 |  | 0.0593 | -0.352407 | -352.407 |  | 0.0593 | -0.292153 | -292.153 |  | 0.0593 | -0.285165 | -285.165
| 0.06635 | -0.291383 | -291.383 |  | 0.06635 | -0.351309 | -351.309 |  | 0.06635 | -0.289658 | -289.658 |  | 0.06635 | -0.281867 | -281.867
| 0.07335 | -0.287915 | -287.915 |  | 0.07335 | -0.349025 | -349.025 |  | 0.07335 | -0.286234 | -286.234 |  | 0.07335 | -0.277595 | -277.595
| 0.0804 | -0.284237 | -284.237 |  | 0.0804 | -0.347545 | -347.545 |  | 0.0804 | -0.283274 | -283.274 |  | 0.0804 | -0.273917 | -273.917
| 0.08745 | -0.282418 | -282.418 |  | 0.08745 | -0.34522 | -345.22 |  | 0.08745 | -0.280779 | -280.779 |  | 0.08745 | -0.270493 | -270.493
| 0.0945 | -0.27857 | -278.57 |  | 0.0945 | -0.342006 | -342.006 |  | 0.0945 | -0.275873 | -275.873 |  | 0.0945 | -0.267237 | -267.237
| 0.10155 | -0.276075 | -276.075 |  | 0.10155 | -0.3382 | -338.2 |  | 0.10155 | -0.274436 | -274.436 |  | 0.10155 | -0.263938 | -263.938
| 0.10855 | -0.272862 | -272.862 |  | 0.10855 | -0.337397 | -337.397 |  | 0.10855 | -0.271053 | -271.053 |  | 0.10855 | -0.260302 | -260.302
| 0.1156 | -0.270114 | -270.114 |  | 0.1156 | -0.334944 | -334.944 |  | 0.1156 | -0.268431 | -268.431 |  | 0.1156 | -0.256792 | -256.792
| 0.12265 | -0.265632 | -265.632 |  | 0.12265 | -0.332661 | -332.661 |  | 0.12265 | -0.265598 | -265.598 |  | 0.12265 | -0.253875 | -253.875
| 0.1297 | -0.260938 | -260.938 |  | 0.1297 | -0.329235 | -329.235 |  | 0.1297 | -0.263019 | -263.019 |  | 0.1297 | -0.249519 | -249.519
| 0.13675 | -0.257386 | -257.386 |  | 0.13675 | -0.327544 | -327.544 |  | 0.13675 | -0.259002 | -259.002 |  | 0.13675 | -0.246222 | -246.222
| 0.1438 | -0.254891 | -254.891 |  | 0.1438 | -0.323569 | -323.569 |  | 0.1438 | -0.253674 | -253.674 |  | 0.1438 | -0.24212 | -242.12
| 0.1508 | -0.252397 | -252.397 |  | 0.1508 | -0.320187 | -320.187 |  | 0.1508 | -0.253081 | -253.081 |  | 0.1508 | -0.23861 | -238.61
| 0.15785 | -0.24859 | -248.59 |  | 0.15785 | -0.316634 | -316.634 |  | 0.15785 | -0.24826 | -248.26 |  | 0.15785 | -0.235228 | -235.228
| 0.1649 | -0.244785 | -244.785 |  | 0.1649 | -0.314562 | -314.562 |  | 0.1649 | -0.245258 | -245.258 |  | 0.1649 | -0.231548 | -231.548
| 0.17195 | -0.24098 | -240.98 |  | 0.17195 | -0.309911 | -309.911 |  | 0.17195 | -0.242129 | -242.129 |  | 0.17195 | -0.228589 | -228.589
| 0.179 | -0.235906 | -235.906 |  | 0.179 | -0.306993 | -306.993 |  | 0.179 | -0.237435 | -237.435 |  | 0.179 | -0.225079 | -225.079
| 0.186 | -0.233411 | -233.411 |  | 0.186 | -0.302553 | -302.553 |  | 0.186 | -0.233926 | -233.926 |  | 0.186 | -0.220935 | -220.935
| 0.19305 | -0.229606 | -229.606 |  | 0.19305 | -0.298705 | -298.705 |  | 0.19305 | -0.228471 | -228.471 |  | 0.19305 | -0.217679 | -217.679
| 0.2001 | -0.22487 | -224.87 |  | 0.2001 | -0.293208 | -293.208 |  | 0.2001 | -0.226146 | -226.146 |  | 0.2001 | -0.211718 | -211.718
| 0.20715 | -0.220556 | -220.556 |  | 0.20715 | -0.290671 | -290.671 |  | 0.20715 | -0.222213 | -222.213 |  | 0.20715 | -0.209477 | -209.477
| 0.2142 | -0.217469 | -217.469 |  | 0.2142 | -0.286062 | -286.062 |  | 0.2142 | -0.218576 | -218.576 |  | 0.2142 | -0.205417 | -205.417
| 0.2212 | -0.212691 | -212.691 |  | 0.2212 | -0.282087 | -282.087 |  | 0.2212 | -0.214051 | -214.051 |  | 0.2212 | -0.202204 | -202.204
| 0.22825 | -0.207152 | -207.152 |  | 0.22825 | -0.27752 | -277.52 |  | 0.22825 | -0.210669 | -210.669 |  | 0.22825 | -0.198905 | -198.905
| 0.2353 | -0.204362 | -204.362 |  | 0.2353 | -0.272742 | -272.742 |  | 0.2353 | -0.206694 | -206.694 |  | 0.2353 | -0.195142 | -195.142
| 0.24235 | -0.200344 | -200.344 |  | 0.24235 | -0.269528 | -269.528 |  | 0.24235 | -0.203691 | -203.691 |  | 0.24235 | -0.190364 | -190.364
| 0.2494 | -0.196624 | -196.624 |  | 0.2494 | -0.262382 | -262.382 |  | 0.2494 | -0.19904 | -199.04 |  | 0.2494 | -0.185205 | -185.205
| 0.25645 | -0.192395 | -192.395 |  | 0.25645 | -0.258915 | -258.915 |  | 0.25645 | -0.194981 | -194.981 |  | 0.25645 | -0.182668 | -182.668
| 0.26345 | -0.187955 | -187.955 |  | 0.26345 | -0.254643 | -254.643 |  | 0.26345 | -0.19202 | -192.02 |  | 0.26345 | -0.179666 | -179.666
| 0.2705 | -0.183896 | -183.896 |  | 0.2705 | -0.249146 | -249.146 |  | 0.2705 | -0.186228 | -186.228 |  | 0.2705 | -0.175565 | -175.565
| 0.27755 | -0.178145 | -178.145 |  | 0.27755 | -0.245171 | -245.171 |  | 0.27755 | -0.183648 | -183.648 |  | 0.27755 | -0.171674 | -171.674
| 0.2846 | -0.175058 | -175.058 |  | 0.2846 | -0.239506 | -239.506 |  | 0.2846 | -0.178235 | -178.235 |  | 0.2846 | -0.166727 | -166.727
| 0.29165 | -0.171168 | -171.168 |  | 0.29165 | -0.234178 | -234.178 |  | 0.29165 | -0.173753 | -173.753 |  | 0.29165 | -0.163556 | -163.556
| 0.29865 | -0.166559 | -166.559 |  | 0.29865 | -0.227454 | -227.454 |  | 0.29865 | -0.170497 | -170.497 |  | 0.29865 | -0.157762 | -157.762
| 0.3057 | -0.162415 | -162.415 |  | 0.3057 | -0.223057 | -223.057 |  | 0.3057 | -0.165422 | -165.422 |  | 0.3057 | -0.154423 | -154.423
| 0.31275 | -0.158526 | -158.526 |  | 0.31275 | -0.218278 | -218.278 |  | 0.31275 | -0.162167 | -162.167 |  | 0.31275 | -0.150744 | -150.744
| 0.3198 | -0.154255 | -154.255 |  | 0.3198 | -0.213162 | -213.162 |  | 0.3198 | -0.157854 | -157.854 |  | 0.3198 | -0.146853 | -146.853
| 0.32685 | -0.150914 | -150.914 |  | 0.32685 | -0.206988 | -206.988 |  | 0.32685 | -0.152948 | -152.948 |  | 0.32685 | -0.14254 | -142.54
| 0.3339 | -0.146601 | -146.601 |  | 0.3339 | -0.202251 | -202.251 |  | 0.3339 | -0.148974 | -148.974 |  | 0.3339 | -0.139623 | -139.623
| 0.3409 | -0.14288 | -142.88 |  | 0.3409 | -0.19612 | -196.12 |  | 0.3409 | -0.144576 | -144.576 |  | 0.3409 | -0.135479 | -135.479
| 0.34795 | -0.138313 | -138.313 |  | 0.34795 | -0.190285 | -190.285 |  | 0.34795 | -0.140643 | -140.643 |  | 0.34795 | -0.12977 | -129.77
| 0.355 | -0.133746 | -133.746 |  | 0.355 | -0.184788 | -184.788 |  | 0.355 | -0.134892 | -134.892 |  | 0.355 | -0.126726 | -126.726
| 0.36205 | -0.129856 | -129.856 |  | 0.36205 | -0.179249 | -179.249 |  | 0.36205 | -0.130452 | -130.452 |  | 0.36205 | -0.122963 | -122.963
| 0.3691 | -0.125544 | -125.544 |  | 0.3691 | -0.174216 | -174.216 |  | 0.3691 | -0.125716 | -125.716 |  | 0.3691 | -0.118227 | -118.227
| 0.3761 | -0.120257 | -120.257 |  | 0.3761 | -0.16779 | -167.79 |  | 0.3761 | -0.121953 | -121.953 |  | 0.3761 | -0.114759 | -114.759
| 0.38315 | -0.11734 | -117.34 |  | 0.38315 | -0.162546 | -162.546 |  | 0.38315 | -0.117005 | -117.005 |  | 0.38315 | -0.110447 | -110.447
| 0.3902 | -0.112562 | -112.562 |  | 0.3902 | -0.156753 | -156.753 |  | 0.3902 | -0.113073 | -113.073 |  | 0.3902 | -0.105542 | -105.542
| 0.39725 | -0.107784 | -107.784 |  | 0.39725 | -0.150325 | -150.325 |  | 0.39725 | -0.107999 | -107.999 |  | 0.39725 | -0.101144 | -101.144
| 0.4043 | -0.104824 | -104.824 |  | 0.4043 | -0.144786 | -144.786 |  | 0.4043 | -0.103855 | -103.855 |  | 0.4043 | -0.099157 | -99.157
| 0.41135 | -0.099961 | -99.961 |  | 0.41135 | -0.139331 | -139.331 |  | 0.41135 | -0.100091 | -100.091 |  | 0.41135 | -0.093829 | -93.829
| 0.41835 | -0.095522 | -95.522 |  | 0.41835 | -0.133749 | -133.749 |  | 0.41835 | -0.094172 | -94.172 |  | 0.41835 | -0.089897 | -89.897
| 0.4254 | -0.089728 | -89.728 |  | 0.4254 | -0.126434 | -126.434 |  | 0.4254 | -0.088675 | -88.675 |  | 0.4254 | -0.085711 | -85.711
| 0.43245 | -0.086599 | -86.599 |  | 0.43245 | -0.119541 | -119.541 |  | 0.43245 | -0.085418 | -85.418 |  | 0.43245 | -0.082497 | -82.497
| 0.4395 | -0.082202 | -82.202 |  | 0.4395 | -0.114975 | -114.975 |  | 0.4395 | -0.081655 | -81.655 |  | 0.4395 | -0.077296 | -77.296
| 0.44655 | -0.07772 | -77.72 |  | 0.44655 | -0.108801 | -108.801 |  | 0.44655 | -0.076453 | -76.453 |  | 0.44655 | -0.071926 | -71.926
| 0.45355 | -0.07328 | -73.28 |  | 0.45355 | -0.1025 | -102.5 |  | 0.45355 | -0.071126 | -71.126 |  | 0.45355 | -0.069516 | -69.516
| 0.4606 | -0.068586 | -68.586 |  | 0.4606 | -0.095988 | -95.988 |  | 0.4606 | -0.066854 | -66.854 |  | 0.4606 | -0.064991 | -64.991
| 0.46765 | -0.064231 | -64.231 |  | 0.46765 | -0.09028 | -90.28 |  | 0.46765 | -0.06178 | -61.78 |  | 0.46765 | -0.060594 | -60.594
| 0.4747 | -0.05848 | -58.48 |  | 0.4747 | -0.084022 | -84.022 |  | 0.4747 | -0.055987 | -55.987 |  | 0.4747 | -0.056915 | -56.915
| 0.48175 | -0.055985 | -55.985 |  | 0.48175 | -0.077932 | -77.932 |  | 0.48175 | -0.052308 | -52.308 |  | 0.48175 | -0.052814 | -52.814
| 0.4888 | -0.050615 | -50.615 |  | 0.4888 | -0.071336 | -71.336 |  | 0.4888 | -0.047699 | -47.699 |  | 0.4888 | -0.047782 | -47.782
| 0.4958 | -0.04626 | -46.26 |  | 0.4958 | -0.065966 | -65.966 |  | 0.4958 | -0.042794 | -42.794 |  | 0.4958 | -0.042327 | -42.327
| 0.50285 | -0.041567 | -41.567 |  | 0.50285 | -0.059581 | -59.581 |  | 0.50285 | -0.038439 | -38.439 |  | 0.50285 | -0.038986 | -38.986
| 0.5099 | -0.036746 | -36.746 |  | 0.5099 | -0.052646 | -52.646 |  | 0.5099 | -0.033449 | -33.449 |  | 0.5099 | -0.035435 | -35.435
| 0.51695 | -0.032434 | -32.434 |  | 0.51695 | -0.047571 | -47.571 |  | 0.51695 | -0.028924 | -28.924 |  | 0.51695 | -0.030699 | -30.699
| 0.524 | -0.026978 | -26.978 |  | 0.524 | -0.040087 | -40.087 |  | 0.524 | -0.022962 | -22.962 |  | 0.524 | -0.026386 | -26.386
| 0.531 | -0.023638 | -23.638 |  | 0.531 | -0.034717 | -34.717 |  | 0.531 | -0.019791 | -19.791 |  | 0.531 | -0.021565 | -21.565
| 0.53805 | -0.019282 | -19.282 |  | 0.53805 | -0.027317 | -27.317 |  | 0.53805 | -0.014843 | -14.843 |  | 0.53805 | -0.018902 | -18.902
| 0.5451 | -0.014546 | -14.546 |  | 0.5451 | -0.021735 | -21.735 |  | 0.5451 | -0.01053 | -10.53 |  | 0.5451 | -0.012559 | -12.559
| 0.55215 | -0.009853 | -9.853 |  | 0.55215 | -0.014166 | -14.166 |  | 0.55215 | -0.004695 | -4.695 |  | 0.55215 | -0.009176 | -9.176
| 0.5592 | -0.005752 | -5.752 |  | 0.5592 | -0.008288 | -8.288 |  | 0.5592 | -0.001862 | -1.862 |  | 0.5592 | -0.005201 | -5.201
| 0.5662 | -0.001185 | -1.185 |  | 0.5662 | -0.003552 | -3.552 |  | 0.5662 | 0.004778 | 4.778 |  | 0.5662 | -0.002115 | -2.115
| 0.57325 | 0.004947 | 4.947 |  | 0.57325 | -0.001522 | -1.522 |  | 0.57325 | 0.010867 | 10.867 |  | 0.57325 | 0.003256 | 3.256
| 0.5803 | 0.008752 | 8.752 |  | 0.5803 | 0.010571 | 10.571 |  | 0.5803 | 0.014292 | 14.292 |  | 0.5803 | 0.007737 | 7.737
| 0.58735 | 0.012769 | 12.769 |  | 0.58735 | 0.017336 | 17.336 |  | 0.58735 | 0.019239 | 19.239 |  | 0.58735 | 0.013276 | 13.276
| 0.5944 | 0.017758 | 17.758 |  | 0.5944 | 0.023002 | 23.002 |  | 0.5944 | 0.024271 | 24.271 |  | 0.5944 | 0.015898 | 15.898
| 0.60145 | 0.022198 | 22.198 |  | 0.60145 | 0.029725 | 29.725 |  | 0.60145 | 0.028204 | 28.204 |  | 0.60145 | 0.019999 | 19.999
| 0.60845 | 0.026638 | 26.638 |  | 0.60845 | 0.035138 | 35.138 |  | 0.60845 | 0.033531 | 33.531 |  | 0.60845 | 0.024143 | 24.143
| 0.6155 | 0.031374 | 31.374 |  | 0.6155 | 0.043721 | 43.721 |  | 0.6155 | 0.038183 | 38.183 |  | 0.6155 | 0.029048 | 29.048
| 0.62255 | 0.03556 | 35.56 |  | 0.62255 | 0.049091 | 49.091 |  | 0.62255 | 0.044483 | 44.483 |  | 0.62255 | 0.032684 | 32.684
| 0.6296 | 0.040422 | 40.422 |  | 0.6296 | 0.055476 | 55.476 |  | 0.6296 | 0.048036 | 48.036 |  | 0.6296 | 0.037251 | 37.251
| 0.63665 | 0.044354 | 44.354 |  | 0.63665 | 0.062116 | 62.116 |  | 0.63665 | 0.052729 | 52.729 |  | 0.63665 | 0.040591 | 40.591
| 0.64365 | 0.049302 | 49.302 |  | 0.64365 | 0.067655 | 67.655 |  | 0.64365 | 0.057549 | 57.549 |  | 0.64365 | 0.045666 | 45.666
| 0.6507 | 0.053615 | 53.615 |  | 0.6507 | 0.075266 | 75.266 |  | 0.6507 | 0.062793 | 62.793 |  | 0.6507 | 0.050105 | 50.105
| 0.65775 | 0.058562 | 58.562 |  | 0.65775 | 0.081778 | 81.778 |  | 0.65775 | 0.066556 | 66.556 |  | 0.65775 | 0.054587 | 54.587
| 0.6648 | 0.062367 | 62.367 |  | 0.6648 | 0.087951 | 87.951 |  | 0.6648 | 0.072095 | 72.095 |  | 0.6648 | 0.059154 | 59.154
| 0.67185 | 0.06723 | 67.23 |  | 0.67185 | 0.095013 | 95.013 |  | 0.67185 | 0.077211 | 77.211 |  | 0.67185 | 0.063467 | 63.467
| 0.6789 | 0.072389 | 72.389 |  | 0.6789 | 0.102075 | 102.075 |  | 0.6789 | 0.08254 | 82.54 |  | 0.6789 | 0.067145 | 67.145
| 0.6859 | 0.076152 | 76.152 |  | 0.6859 | 0.108121 | 108.121 |  | 0.6859 | 0.086303 | 86.303 |  | 0.6859 | 0.072262 | 72.262
| 0.69295 | 0.081141 | 81.141 |  | 0.69295 | 0.113364 | 113.364 |  | 0.69295 | 0.092011 | 92.011 |  | 0.69295 | 0.076363 | 76.363
| 0.7 | 0.085624 | 85.624 |  | 0.7 | 0.120637 | 120.637 |  | 0.7 | 0.096494 | 96.494 |  | 0.7 | 0.079788 | 79.788
| 0.01 | -0.305928 | -305.928 |  | 0.01 | -0.342725 | -342.725 |  | 0.01 | -0.294353 | -294.353 |  | 0.01 | -0.292564 | -292.564

## Sample #5
Bare | 0.01 | -0.33765 | -337.65 | Drop 1 | 0.01 | -0.375695 | -375.695 | Drop 2 | 0.01 | -0.364126 | -364.126 | Drop 3 | 0.01 | -0.307153 | -307.153
| 0.01705 | -0.335071 | -335.071 |  | 0.01705 | -0.37392 | -373.92 |  | 0.01705 | -0.362646 | -362.646 |  | 0.01705 | -0.304827 | -304.827
| 0.0241 | -0.332661 | -332.661 |  | 0.0241 | -0.371594 | -371.594 |  | 0.0241 | -0.35994 | -359.94 |  | 0.0241 | -0.301909 | -301.909
| 0.0311 | -0.327671 | -327.671 |  | 0.0311 | -0.367957 | -367.957 |  | 0.0311 | -0.357107 | -357.107 |  | 0.0311 | -0.297469 | -297.469
| 0.03815 | -0.326487 | -326.487 |  | 0.03815 | -0.361614 | -361.614 |  | 0.03815 | -0.353682 | -353.682 |  | 0.03815 | -0.294383 | -294.383
| 0.0452 | -0.321624 | -321.624 |  | 0.0452 | -0.358105 | -358.105 |  | 0.0452 | -0.351863 | -351.863 |  | 0.0452 | -0.292057 | -292.057
| 0.05225 | -0.319256 | -319.256 |  | 0.05225 | -0.355061 | -355.061 |  | 0.05225 | -0.347719 | -347.719 |  | 0.05225 | -0.287913 | -287.913
| 0.0593 | -0.315746 | -315.746 |  | 0.0593 | -0.350452 | -350.452 |  | 0.0593 | -0.344125 | -344.125 |  | 0.0593 | -0.285165 | -285.165
| 0.06635 | -0.312195 | -312.195 |  | 0.06635 | -0.348549 | -348.549 |  | 0.06635 | -0.339812 | -339.812 |  | 0.06635 | -0.281867 | -281.867
| 0.07335 | -0.308727 | -308.727 |  | 0.07335 | -0.34487 | -344.87 |  | 0.07335 | -0.337528 | -337.528 |  | 0.07335 | -0.277595 | -277.595
| 0.0804 | -0.303991 | -303.991 |  | 0.0804 | -0.342375 | -342.375 |  | 0.0804 | -0.334314 | -334.314 |  | 0.0804 | -0.273917 | -273.917
| 0.08745 | -0.301581 | -301.581 |  | 0.08745 | -0.337174 | -337.174 |  | 0.08745 | -0.330551 | -330.551 |  | 0.08745 | -0.270493 | -270.493
| 0.0945 | -0.298325 | -298.325 |  | 0.0945 | -0.334341 | -334.341 |  | 0.0945 | -0.326872 | -326.872 |  | 0.0945 | -0.267237 | -267.237
| 0.10155 | -0.294308 | -294.308 |  | 0.10155 | -0.329944 | -329.944 |  | 0.10155 | -0.323574 | -323.574 |  | 0.10155 | -0.263938 | -263.938
| 0.10855 | -0.291052 | -291.052 |  | 0.10855 | -0.325842 | -325.842 |  | 0.10855 | -0.320149 | -320.149 |  | 0.10855 | -0.260302 | -260.302
| 0.1156 | -0.287457 | -287.457 |  | 0.1156 | -0.322079 | -322.079 |  | 0.1156 | -0.316005 | -316.005 |  | 0.1156 | -0.256792 | -256.792
| 0.12265 | -0.283779 | -283.779 |  | 0.12265 | -0.31785 | -317.85 |  | 0.12265 | -0.312537 | -312.537 |  | 0.12265 | -0.253875 | -253.875
| 0.1297 | -0.278958 | -278.958 |  | 0.1297 | -0.313791 | -313.791 |  | 0.1297 | -0.309281 | -309.281 |  | 0.1297 | -0.249519 | -249.519
| 0.13675 | -0.277056 | -277.056 |  | 0.13675 | -0.30914 | -309.14 |  | 0.13675 | -0.304207 | -304.207 |  | 0.13675 | -0.246222 | -246.222
| 0.1438 | -0.272742 | -272.742 |  | 0.1438 | -0.305038 | -305.038 |  | 0.1438 | -0.298922 | -298.922 |  | 0.1438 | -0.24212 | -242.12
| 0.1508 | -0.268599 | -268.599 |  | 0.1508 | -0.301529 | -301.529 |  | 0.1508 | -0.295918 | -295.918 |  | 0.1508 | -0.23861 | -238.61
| 0.15785 | -0.264666 | -264.666 |  | 0.15785 | -0.296751 | -296.751 |  | 0.15785 | -0.29186 | -291.86 |  | 0.15785 | -0.235228 | -235.228
| 0.1649 | -0.260817 | -260.817 |  | 0.1649 | -0.293072 | -293.072 |  | 0.1649 | -0.287927 | -287.927 |  | 0.1649 | -0.231548 | -231.548
| 0.17195 | -0.258069 | -258.069 |  | 0.17195 | -0.28804 | -288.04 |  | 0.17195 | -0.283444 | -283.444 |  | 0.17195 | -0.228589 | -228.589
| 0.179 | -0.252192 | -252.192 |  | 0.179 | -0.284319 | -284.319 |  | 0.179 | -0.278793 | -278.793 |  | 0.179 | -0.225079 | -225.079
| 0.186 | -0.249189 | -249.189 |  | 0.186 | -0.277976 | -277.976 |  | 0.186 | -0.27448 | -274.48 |  | 0.186 | -0.220935 | -220.935
| 0.19305 | -0.24661 | -246.61 |  | 0.19305 | -0.273917 | -273.917 |  | 0.19305 | -0.269956 | -269.956 |  | 0.19305 | -0.217679 | -217.679
| 0.2001 | -0.242086 | -242.086 |  | 0.2001 | -0.270196 | -270.196 |  | 0.2001 | -0.265938 | -265.938 |  | 0.2001 | -0.211718 | -211.718
| 0.20715 | -0.237814 | -237.814 |  | 0.20715 | -0.265291 | -265.291 |  | 0.20715 | -0.261117 | -261.117 |  | 0.20715 | -0.209477 | -209.477
| 0.2142 | -0.23367 | -233.67 |  | 0.2142 | -0.259921 | -259.921 |  | 0.2142 | -0.25617 | -256.17 |  | 0.2142 | -0.205417 | -205.417
| 0.2212 | -0.230541 | -230.541 |  | 0.2212 | -0.255228 | -255.228 |  | 0.2212 | -0.252998 | -252.998 |  | 0.2212 | -0.202204 | -202.204
| 0.22825 | -0.225552 | -225.552 |  | 0.22825 | -0.25083 | -250.83 |  | 0.22825 | -0.247924 | -247.924 |  | 0.22825 | -0.198905 | -198.905
| 0.2353 | -0.222465 | -222.465 |  | 0.2353 | -0.246813 | -246.813 |  | 0.2353 | -0.242807 | -242.807 |  | 0.2353 | -0.195142 | -195.142
| 0.24235 | -0.216587 | -216.587 |  | 0.24235 | -0.240978 | -240.978 |  | 0.24235 | -0.238283 | -238.283 |  | 0.24235 | -0.190364 | -190.364
| 0.2494 | -0.213035 | -213.035 |  | 0.2494 | -0.236072 | -236.072 |  | 0.2494 | -0.233251 | -233.251 |  | 0.2494 | -0.185205 | -185.205
| 0.25645 | -0.208088 | -208.088 |  | 0.25645 | -0.231295 | -231.295 |  | 0.25645 | -0.229022 | -229.022 |  | 0.25645 | -0.182668 | -182.668
| 0.26345 | -0.204282 | -204.282 |  | 0.26345 | -0.226644 | -226.644 |  | 0.26345 | -0.22344 | -223.44 |  | 0.26345 | -0.179666 | -179.666
| 0.2705 | -0.199546 | -199.546 |  | 0.2705 | -0.221442 | -221.442 |  | 0.2705 | -0.219635 | -219.635 |  | 0.2705 | -0.175565 | -175.565
| 0.27755 | -0.194598 | -194.598 |  | 0.27755 | -0.217595 | -217.595 |  | 0.27755 | -0.214053 | -214.053 |  | 0.27755 | -0.171674 | -171.674
| 0.2846 | -0.192146 | -192.146 |  | 0.2846 | -0.21176 | -211.76 |  | 0.2846 | -0.208894 | -208.894 |  | 0.2846 | -0.166727 | -166.727
| 0.29165 | -0.186649 | -186.649 |  | 0.29165 | -0.206812 | -206.812 |  | 0.29165 | -0.203692 | -203.692 |  | 0.29165 | -0.163556 | -163.556
| 0.29865 | -0.183097 | -183.097 |  | 0.29865 | -0.201231 | -201.231 |  | 0.29865 | -0.19883 | -198.83 |  | 0.29865 | -0.157762 | -157.762
| 0.3057 | -0.178403 | -178.403 |  | 0.3057 | -0.195522 | -195.522 |  | 0.3057 | -0.194137 | -194.137 |  | 0.3057 | -0.154423 | -154.423
| 0.31275 | -0.17464 | -174.64 |  | 0.31275 | -0.191717 | -191.717 |  | 0.31275 | -0.18847 | -188.47 |  | 0.31275 | -0.150744 | -150.744
| 0.3198 | -0.169185 | -169.185 |  | 0.3198 | -0.186685 | -186.685 |  | 0.3198 | -0.183565 | -183.565 |  | 0.3198 | -0.146853 | -146.853
| 0.32685 | -0.165337 | -165.337 |  | 0.32685 | -0.181315 | -181.315 |  | 0.32685 | -0.178744 | -178.744 |  | 0.32685 | -0.14254 | -142.54
| 0.3339 | -0.160474 | -160.474 |  | 0.3339 | -0.17641 | -176.41 |  | 0.3339 | -0.175023 | -175.023 |  | 0.3339 | -0.139623 | -139.623
| 0.3409 | -0.156118 | -156.118 |  | 0.3409 | -0.171082 | -171.082 |  | 0.3409 | -0.168976 | -168.976 |  | 0.3409 | -0.135479 | -135.479
| 0.34795 | -0.151299 | -151.299 |  | 0.34795 | -0.165669 | -165.669 |  | 0.34795 | -0.163986 | -163.986 |  | 0.34795 | -0.12977 | -129.77
| 0.355 | -0.147619 | -147.619 |  | 0.355 | -0.160891 | -160.891 |  | 0.355 | -0.158193 | -158.193 |  | 0.355 | -0.126726 | -126.726
| 0.36205 | -0.142841 | -142.841 |  | 0.36205 | -0.155691 | -155.691 |  | 0.36205 | -0.153753 | -153.753 |  | 0.36205 | -0.122963 | -122.963
| 0.3691 | -0.137555 | -137.555 |  | 0.3691 | -0.150617 | -150.617 |  | 0.3691 | -0.148002 | -148.002 |  | 0.3691 | -0.118227 | -118.227
| 0.3761 | -0.133919 | -133.919 |  | 0.3761 | -0.146134 | -146.134 |  | 0.3761 | -0.143182 | -143.182 |  | 0.3761 | -0.114759 | -114.759
| 0.38315 | -0.128887 | -128.887 |  | 0.38315 | -0.139961 | -139.961 |  | 0.38315 | -0.138361 | -138.361 |  | 0.38315 | -0.110447 | -110.447
| 0.3902 | -0.12432 | -124.32 |  | 0.3902 | -0.135479 | -135.479 |  | 0.3902 | -0.130792 | -130.792 |  | 0.3902 | -0.105542 | -105.542
| 0.39725 | -0.120176 | -120.176 |  | 0.39725 | -0.129475 | -129.475 |  | 0.39725 | -0.127451 | -127.451 |  | 0.39725 | -0.101144 | -101.144
| 0.4043 | -0.11599 | -115.99 |  | 0.4043 | -0.123428 | -123.428 |  | 0.4043 | -0.121827 | -121.827 |  | 0.4043 | -0.099157 | -99.157
| 0.41135 | -0.110451 | -110.451 |  | 0.41135 | -0.119031 | -119.031 |  | 0.41135 | -0.116879 | -116.879 |  | 0.41135 | -0.093829 | -93.829
| 0.41835 | -0.105672 | -105.672 |  | 0.41835 | -0.113576 | -113.576 |  | 0.41835 | -0.111594 | -111.594 |  | 0.41835 | -0.089897 | -89.897
| 0.4254 | -0.101359 | -101.359 |  | 0.4254 | -0.109094 | -109.094 |  | 0.4254 | -0.106562 | -106.562 |  | 0.4254 | -0.085711 | -85.711
| 0.43245 | -0.095946 | -95.946 |  | 0.43245 | -0.103723 | -103.723 |  | 0.43245 | -0.100431 | -100.431 |  | 0.43245 | -0.082497 | -82.497
| 0.4395 | -0.091803 | -91.803 |  | 0.4395 | -0.09848 | -98.48 |  | 0.4395 | -0.09506 | -95.06 |  | 0.4395 | -0.077296 | -77.296
| 0.44655 | -0.087404 | -87.404 |  | 0.44655 | -0.093195 | -93.195 |  | 0.44655 | -0.089309 | -89.309 |  | 0.44655 | -0.071926 | -71.926
| 0.45355 | -0.083007 | -83.007 |  | 0.45355 | -0.08643 | -86.43 |  | 0.45355 | -0.084826 | -84.826 |  | 0.45355 | -0.069516 | -69.516
| 0.4606 | -0.076157 | -76.157 |  | 0.4606 | -0.082074 | -82.074 |  | 0.4606 | -0.078822 | -78.822 |  | 0.4606 | -0.064991 | -64.991
| 0.46765 | -0.072986 | -72.986 |  | 0.46765 | -0.076873 | -76.873 |  | 0.46765 | -0.073155 | -73.155 |  | 0.46765 | -0.060594 | -60.594
| 0.4747 | -0.067826 | -67.826 |  | 0.4747 | -0.071207 | -71.207 |  | 0.4747 | -0.068419 | -68.419 |  | 0.4747 | -0.056915 | -56.915
| 0.48175 | -0.06326 | -63.26 |  | 0.48175 | -0.065964 | -65.964 |  | 0.48175 | -0.062246 | -62.246 |  | 0.48175 | -0.052814 | -52.814
| 0.4888 | -0.058524 | -58.524 |  | 0.4888 | -0.060763 | -60.763 |  | 0.4888 | -0.055522 | -55.522 |  | 0.4888 | -0.047782 | -47.782
| 0.4958 | -0.05328 | -53.28 |  | 0.4958 | -0.055689 | -55.689 |  | 0.4958 | -0.052055 | -52.055 |  | 0.4958 | -0.042327 | -42.327
| 0.50285 | -0.049263 | -49.263 |  | 0.50285 | -0.05108 | -51.08 |  | 0.50285 | -0.045796 | -45.796 |  | 0.50285 | -0.038986 | -38.986
| 0.5099 | -0.042836 | -42.836 |  | 0.5099 | -0.044737 | -44.737 |  | 0.5099 | -0.040553 | -40.553 |  | 0.5099 | -0.035435 | -35.435
| 0.51695 | -0.039706 | -39.706 |  | 0.51695 | -0.039495 | -39.495 |  | 0.51695 | -0.034633 | -34.633 |  | 0.51695 | -0.030699 | -30.699
| 0.524 | -0.035055 | -35.055 |  | 0.524 | -0.033363 | -33.363 |  | 0.524 | -0.030235 | -30.235 |  | 0.524 | -0.026386 | -26.386
| 0.531 | -0.029263 | -29.263 |  | 0.531 | -0.028584 | -28.584 |  | 0.531 | -0.024019 | -24.019 |  | 0.531 | -0.021565 | -21.565
| 0.53805 | -0.025161 | -25.161 |  | 0.53805 | -0.021439 | -21.439 |  | 0.53805 | -0.018691 | -18.691 |  | 0.53805 | -0.018902 | -18.902
| 0.5451 | -0.020044 | -20.044 |  | 0.5451 | -0.017083 | -17.083 |  | 0.5451 | -0.013828 | -13.828 |  | 0.5451 | -0.012559 | -12.559
| 0.55215 | -0.01535 | -15.35 |  | 0.55215 | -0.012263 | -12.263 |  | 0.55215 | -0.007951 | -7.951 |  | 0.55215 | -0.009176 | -9.176
| 0.5592 | -0.009134 | -9.134 |  | 0.5592 | -0.007147 | -7.147 |  | 0.5592 | -0.002284 | -2.284 |  | 0.5592 | -0.005201 | -5.201
| 0.5662 | -0.006174 | -6.174 |  | 0.5662 | -0.002242 | -2.242 |  | 0.5662 | -0.001438 | -1.438 |  | 0.5662 | -0.002115 | -2.115
| 0.57325 | -0.00165 | -1.65 |  | 0.57325 | 0.004271 | 4.271 |  | 0.57325 | 0.009514 | 9.514 |  | 0.57325 | 0.003256 | 3.256
| 0.5803 | 0.00351 | 3.51 |  | 0.5803 | 0.009809 | 9.809 |  | 0.5803 | 0.014842 | 14.842 |  | 0.5803 | 0.007737 | 7.737
| 0.58735 | 0.008034 | 8.034 |  | 0.58735 | 0.01518 | 15.18 |  | 0.58735 | 0.019874 | 19.874 |  | 0.58735 | 0.013276 | 13.276
| 0.5944 | 0.013616 | 13.616 |  | 0.5944 | 0.021099 | 21.099 |  | 0.5944 | 0.025836 | 25.836 |  | 0.5944 | 0.015898 | 15.898
| 0.60145 | 0.01852 | 18.52 |  | 0.60145 | 0.025919 | 25.919 |  | 0.60145 | 0.031291 | 31.291 |  | 0.60145 | 0.019999 | 19.999
| 0.60845 | 0.022707 | 22.707 |  | 0.60845 | 0.030993 | 30.993 |  | 0.60845 | 0.036703 | 36.703 |  | 0.60845 | 0.024143 | 24.143
| 0.6155 | 0.027907 | 27.907 |  | 0.6155 | 0.036237 | 36.237 |  | 0.6155 | 0.043004 | 43.004 |  | 0.6155 | 0.029048 | 29.048
| 0.62255 | 0.032559 | 32.559 |  | 0.62255 | 0.04389 | 43.89 |  | 0.62255 | 0.047824 | 47.824 |  | 0.62255 | 0.032684 | 32.684
| 0.6296 | 0.037506 | 37.506 |  | 0.6296 | 0.047568 | 47.568 |  | 0.6296 | 0.053491 | 53.491 |  | 0.6296 | 0.037251 | 37.251
| 0.63665 | 0.04203 | 42.03 |  | 0.63665 | 0.053488 | 53.488 |  | 0.63665 | 0.060678 | 60.678 |  | 0.63665 | 0.040591 | 40.591
| 0.64365 | 0.046556 | 46.556 |  | 0.64365 | 0.0589 | 58.9 |  | 0.64365 | 0.06385 | 63.85 |  | 0.64365 | 0.045666 | 45.666
| 0.6507 | 0.05146 | 51.46 |  | 0.6507 | 0.063424 | 63.424 |  | 0.6507 | 0.070574 | 70.574 |  | 0.6507 | 0.050105 | 50.105
| 0.65775 | 0.056619 | 56.619 |  | 0.65775 | 0.069852 | 69.852 |  | 0.65775 | 0.076324 | 76.324 |  | 0.65775 | 0.054587 | 54.587
| 0.6648 | 0.061143 | 61.143 |  | 0.6648 | 0.074883 | 74.883 |  | 0.6648 | 0.082202 | 82.202 |  | 0.6648 | 0.059154 | 59.154
| 0.67185 | 0.066006 | 66.006 |  | 0.67185 | 0.080845 | 80.845 |  | 0.67185 | 0.08736 | 87.36 |  | 0.67185 | 0.063467 | 63.467
| 0.6789 | 0.071334 | 71.334 |  | 0.6789 | 0.086722 | 86.722 |  | 0.6789 | 0.093703 | 93.703 |  | 0.6789 | 0.067145 | 67.145
| 0.6859 | 0.075858 | 75.858 |  | 0.6859 | 0.091924 | 91.924 |  | 0.6859 | 0.100173 | 100.173 |  | 0.6859 | 0.072262 | 72.262
| 0.69295 | 0.081101 | 81.101 |  | 0.69295 | 0.097463 | 97.463 |  | 0.69295 | 0.10436 | 104.36 |  | 0.69295 | 0.076363 | 76.363
| 0.7 | 0.084654 | 84.654 |  | 0.7 | 0.103424 | 103.424 |  | 0.7 | 0.110786 | 110.786 |  | 0.7 | 0.079788 | 79.788
| 0.01 | -0.347165 | -347.165 |  | 0.01 | -0.358358 | -358.358 |  | 0.01 | -0.349073 | -349.073 |  | 0.01 | -0.292564 | -292.564