## XRD
Drop | FWHM1 | FWHM2 | FWHM3 | FWHM4 | FWHM5 | FWHM6 | P1 | P2 | P3 | P4 | P5 | P6 | rel_int1 | rel_int2 | rel_int3 | rel_int4 | rel_int5 | rel_int6 | delta(eff)
1 | 0.47 | 0.35 | 0.52 | 0.71 | 0.47 | 0.82 | 32.19 | 34.85 | 36.8 | 48.2 | 57.3 | 63.66 | 61.8 | 55.38 | 100 | 19.46 | 35.43 | 21.24 | 0.26
2 | 0.47 | 0.35 | 0.52 | 0.71 | 0.47 | 0.82 | 32.19 | 34.85 | 36.8 | 48.2 | 57.3 | 63.66 | 61.8 | 55.38 | 100 | 19.46 | 35.43 | 21.24 | 1.24
3 | 0.47 | 0.35 | 0.52 | 0.71 | 0.47 | 0.82 | 32.19 | 34.85 | 36.8 | 48.2 | 57.3 | 63.66 | 61.8 | 55.38 | 100 | 19.46 | 35.43 | 21.24 | 0.65
4 | 0.47 | 0.35 | 0.52 | 0.71 | 0.47 | 0.82 | 32.19 | 34.85 | 36.8 | 48.2 | 57.3 | 63.66 | 61.8 | 55.38 | 100 | 19.46 | 35.43 | 21.24 | 0.79
5 | 0.47 | 0.35 | 0.52 | 0.71 | 0.47 | 0.82 | 32.19 | 34.85 | 36.8 | 48.2 | 57.3 | 63.66 | 61.8 | 55.38 | 100 | 19.46 | 35.43 | 21.24 | 1.46
6 | 0.47 | 0.35 | 0.52 | 0.71 | 0.47 | 0.82 | 32.19 | 34.85 | 36.8 | 48.2 | 57.3 | 63.66 | 61.8 | 55.38 | 100 | 19.46 | 35.43 | 21.24 | 1.35
1 | 0.4 | 0.35 | 0.52 | 0.47 | 0.52 | 0.52 | 32.16 | 34.85 | 36.76 | 48.2 | 57.24 | 63.8 | 70.14 | 58.82 | 100 | 21.26 | 70.57 | 24.03 | 0.13
2 | 0.4 | 0.35 | 0.52 | 0.47 | 0.52 | 0.52 | 32.16 | 34.85 | 36.76 | 48.2 | 57.24 | 63.8 | 70.14 | 58.82 | 100 | 21.26 | 70.57 | 24.03 | 1.02
3 | 0.4 | 0.35 | 0.52 | 0.47 | 0.52 | 0.52 | 32.16 | 34.85 | 36.76 | 48.2 | 57.24 | 63.8 | 70.14 | 58.82 | 100 | 21.26 | 70.57 | 24.03 | 0.73
1 | 0.23 | 0.12 | 0.23 | 0.26 | 0.35 | 0.35 | 32.1 | 34.81 | 36.66 | 48.26 | 57.11 | 63.76 | 100 | 46.06 | 81.31 | 20.68 | 31.3 | 17.98 | 1.15
2 | 0.23 | 0.12 | 0.23 | 0.26 | 0.35 | 0.35 | 32.1 | 34.81 | 36.66 | 48.26 | 57.11 | 63.76 | 100 | 46.06 | 81.31 | 20.68 | 31.3 | 17.98 | 2.21
3 | 0.23 | 0.12 | 0.23 | 0.26 | 0.35 | 0.35 | 32.1 | 34.81 | 36.66 | 48.26 | 57.11 | 63.76 | 100 | 46.06 | 81.31 | 20.68 | 31.3 | 17.98 | 1.34
4 | 0.23 | 0.12 | 0.23 | 0.26 | 0.35 | 0.35 | 32.1 | 34.81 | 36.66 | 48.26 | 57.11 | 63.76 | 100 | 46.06 | 81.31 | 20.68 | 31.3 | 17.98 | 2.48
5 | 0.23 | 0.12 | 0.23 | 0.26 | 0.35 | 0.35 | 32.1 | 34.81 | 36.66 | 48.26 | 57.11 | 63.76 | 100 | 46.06 | 81.31 | 20.68 | 31.3 | 17.98 | 1.73
6 | 0.23 | 0.12 | 0.23 | 0.26 | 0.35 | 0.35 | 32.1 | 34.81 | 36.66 | 48.26 | 57.11 | 63.76 | 100 | 46.06 | 81.31 | 20.68 | 31.3 | 17.98 | 2.52
1 | 0.42 | 0.4 | 0.52 | 0.68 | 0.73 | 0.82 | 32.03 | 34.85 | 36.66 | 48.1 | 57.24 | 63.66 | 80.02 | 37.54 | 100 | 15.13 | 35.23 | 19.32 | 0.37
2 | 0.42 | 0.4 | 0.52 | 0.68 | 0.73 | 0.82 | 32.03 | 34.85 | 36.66 | 48.1 | 57.24 | 63.66 | 80.02 | 37.54 | 100 | 15.13 | 35.23 | 19.32 | 0.54
3 | 0.42 | 0.4 | 0.52 | 0.68 | 0.73 | 0.82 | 32.03 | 34.85 | 36.66 | 48.1 | 57.24 | 63.66 | 80.02 | 37.54 | 100 | 15.13 | 35.23 | 19.32 | 0.36
4 | 0.42 | 0.4 | 0.52 | 0.68 | 0.73 | 0.82 | 32.03 | 34.85 | 36.66 | 48.1 | 57.24 | 63.66 | 80.02 | 37.54 | 100 | 15.13 | 35.23 | 19.32 | 1.36
5 | 0.42 | 0.4 | 0.52 | 0.68 | 0.73 | 0.82 | 32.03 | 34.85 | 36.66 | 48.1 | 57.24 | 63.66 | 80.02 | 37.54 | 100 | 15.13 | 35.23 | 19.32 | 0.85
6 | 0.42 | 0.4 | 0.52 | 0.68 | 0.73 | 0.82 | 32.03 | 34.85 | 36.66 | 48.1 | 57.24 | 63.66 | 80.02 | 37.54 | 100 | 15.13 | 35.23 | 19.32 | 1.29
1 | 0.26 | 0.27 | 0.26 | 0.4 | 0.4 | 0.35 | 32.16 | 34.88 | 36.76 | 48.2 | 57.36 | 63.76 | 100 | 63.01 | 73.61 | 16.5 | 14.48 | 17.42 | 1.6
2 | 0.26 | 0.27 | 0.26 | 0.4 | 0.4 | 0.35 | 32.16 | 34.88 | 36.76 | 48.2 | 57.36 | 63.76 | 100 | 63.01 | 73.61 | 16.5 | 14.48 | 17.42 | 2.28
3 | 0.26 | 0.27 | 0.26 | 0.4 | 0.4 | 0.35 | 32.16 | 34.88 | 36.76 | 48.2 | 57.36 | 63.76 | 100 | 63.01 | 73.61 | 16.5 | 14.48 | 17.42 | 2.2
4 | 0.26 | 0.27 | 0.26 | 0.4 | 0.4 | 0.35 | 32.16 | 34.88 | 36.76 | 48.2 | 57.36 | 63.76 | 100 | 63.01 | 73.61 | 16.5 | 14.48 | 17.42 | 1.23
5 | 0.26 | 0.27 | 0.26 | 0.4 | 0.4 | 0.35 | 32.16 | 34.88 | 36.76 | 48.2 | 57.36 | 63.76 | 100 | 63.01 | 73.61 | 16.5 | 14.48 | 17.42 | 1.51
6 | 0.26 | 0.27 | 0.26 | 0.4 | 0.4 | 0.35 | 32.16 | 34.88 | 36.76 | 48.2 | 57.36 | 63.76 | 100 | 63.01 | 73.61 | 16.5 | 14.48 | 17.42 | 2.44

## XRD+PL
Drop | FWHM1 | FWHM2 | FWHM3 | FWHM4 | FWHM5 | FWHM6 | P1 | P2 | P3 | P4 | P5 | P6 | rel_int1 | rel_int2 | rel_int3 | rel_int4 | rel_int5 | rel_int6 | PL_fwhm_1 | PL_fwhm_2 | PL_peak_positions_1 | PL_peak_positions_2 | PL_relative_intensity_1 | PL_relative_intensity_2 | Bandgap | delta(eff)
1 | 0.47 | 0.35 | 0.52 | 0.71 | 0.47 | 0.82 | 32.19 | 34.85 | 36.8 | 48.2 | 57.3 | 63.66 | 61.8 | 55.38 | 100 | 19.46 | 35.43 | 21.24 | 30.84 | 181.52 | 382.5 | 493.5 | 64.06 | 100 | 3.24 | 0.26
2 | 0.47 | 0.35 | 0.52 | 0.71 | 0.47 | 0.82 | 32.19 | 34.85 | 36.8 | 48.2 | 57.3 | 63.66 | 61.8 | 55.38 | 100 | 19.46 | 35.43 | 21.24 | 30.84 | 181.52 | 382.5 | 493.5 | 64.06 | 100 | 3.24 | 1.24
3 | 0.47 | 0.35 | 0.52 | 0.71 | 0.47 | 0.82 | 32.19 | 34.85 | 36.8 | 48.2 | 57.3 | 63.66 | 61.8 | 55.38 | 100 | 19.46 | 35.43 | 21.24 | 30.84 | 181.52 | 382.5 | 493.5 | 64.06 | 100 | 3.24 | 0.65
4 | 0.47 | 0.35 | 0.52 | 0.71 | 0.47 | 0.82 | 32.19 | 34.85 | 36.8 | 48.2 | 57.3 | 63.66 | 61.8 | 55.38 | 100 | 19.46 | 35.43 | 21.24 | 30.84 | 181.52 | 382.5 | 493.5 | 64.06 | 100 | 3.24 | 0.79
5 | 0.47 | 0.35 | 0.52 | 0.71 | 0.47 | 0.82 | 32.19 | 34.85 | 36.8 | 48.2 | 57.3 | 63.66 | 61.8 | 55.38 | 100 | 19.46 | 35.43 | 21.24 | 30.84 | 181.52 | 382.5 | 493.5 | 64.06 | 100 | 3.24 | 1.46
6 | 0.47 | 0.35 | 0.52 | 0.71 | 0.47 | 0.82 | 32.19 | 34.85 | 36.8 | 48.2 | 57.3 | 63.66 | 61.8 | 55.38 | 100 | 19.46 | 35.43 | 21.24 | 30.84 | 181.52 | 382.5 | 493.5 | 64.06 | 100 | 3.24 | 1.35
1 | 0.4 | 0.35 | 0.52 | 0.47 | 0.52 | 0.52 | 32.16 | 34.85 | 36.76 | 48.2 | 57.24 | 63.8 | 70.14 | 58.82 | 100 | 21.26 | 70.57 | 24.03 | 40.99 | 185.19 | 382.5 | 489.5 | 75.91 | 100 | 3.24 | 0.13
2 | 0.4 | 0.35 | 0.52 | 0.47 | 0.52 | 0.52 | 32.16 | 34.85 | 36.76 | 48.2 | 57.24 | 63.8 | 70.14 | 58.82 | 100 | 21.26 | 70.57 | 24.03 | 40.99 | 185.19 | 382.5 | 489.5 | 75.91 | 100 | 3.24 | 1.02
3 | 0.4 | 0.35 | 0.52 | 0.47 | 0.52 | 0.52 | 32.16 | 34.85 | 36.76 | 48.2 | 57.24 | 63.8 | 70.14 | 58.82 | 100 | 21.26 | 70.57 | 24.03 | 40.99 | 185.19 | 382.5 | 489.5 | 75.91 | 100 | 3.24 | 0.73
1 | 0.23 | 0.12 | 0.23 | 0.26 | 0.35 | 0.35 | 32.1 | 34.81 | 36.66 | 48.26 | 57.11 | 63.76 | 100 | 46.06 | 81.31 | 20.68 | 31.3 | 17.98 | 39.66 | 219.92 | 393.5 | 491.5 | 61.7 | 100 | 3.15 | 1.15
2 | 0.23 | 0.12 | 0.23 | 0.26 | 0.35 | 0.35 | 32.1 | 34.81 | 36.66 | 48.26 | 57.11 | 63.76 | 100 | 46.06 | 81.31 | 20.68 | 31.3 | 17.98 | 39.66 | 219.92 | 393.5 | 491.5 | 61.7 | 100 | 3.15 | 2.21
3 | 0.23 | 0.12 | 0.23 | 0.26 | 0.35 | 0.35 | 32.1 | 34.81 | 36.66 | 48.26 | 57.11 | 63.76 | 100 | 46.06 | 81.31 | 20.68 | 31.3 | 17.98 | 39.66 | 219.92 | 393.5 | 491.5 | 61.7 | 100 | 3.15 | 1.34
4 | 0.23 | 0.12 | 0.23 | 0.26 | 0.35 | 0.35 | 32.1 | 34.81 | 36.66 | 48.26 | 57.11 | 63.76 | 100 | 46.06 | 81.31 | 20.68 | 31.3 | 17.98 | 39.66 | 219.92 | 393.5 | 491.5 | 61.7 | 100 | 3.15 | 2.48
5 | 0.23 | 0.12 | 0.23 | 0.26 | 0.35 | 0.35 | 32.1 | 34.81 | 36.66 | 48.26 | 57.11 | 63.76 | 100 | 46.06 | 81.31 | 20.68 | 31.3 | 17.98 | 39.66 | 219.92 | 393.5 | 491.5 | 61.7 | 100 | 3.15 | 1.73
6 | 0.23 | 0.12 | 0.23 | 0.26 | 0.35 | 0.35 | 32.1 | 34.81 | 36.66 | 48.26 | 57.11 | 63.76 | 100 | 46.06 | 81.31 | 20.68 | 31.3 | 17.98 | 39.66 | 219.92 | 393.5 | 491.5 | 61.7 | 100 | 3.15 | 2.52
1 | 0.42 | 0.4 | 0.52 | 0.68 | 0.73 | 0.82 | 32.03 | 34.85 | 36.66 | 48.1 | 57.24 | 63.66 | 80.02 | 37.54 | 100 | 15.13 | 35.23 | 19.32 | 257.25 | 34.05 | 381 | 474 | 100 | 66.24 | 3.26 | 0.37
2 | 0.42 | 0.4 | 0.52 | 0.68 | 0.73 | 0.82 | 32.03 | 34.85 | 36.66 | 48.1 | 57.24 | 63.66 | 80.02 | 37.54 | 100 | 15.13 | 35.23 | 19.32 | 257.25 | 34.05 | 381 | 474 | 100 | 66.24 | 3.26 | 0.54
3 | 0.42 | 0.4 | 0.52 | 0.68 | 0.73 | 0.82 | 32.03 | 34.85 | 36.66 | 48.1 | 57.24 | 63.66 | 80.02 | 37.54 | 100 | 15.13 | 35.23 | 19.32 | 257.25 | 34.05 | 381 | 474 | 100 | 66.24 | 3.26 | 0.36
4 | 0.42 | 0.4 | 0.52 | 0.68 | 0.73 | 0.82 | 32.03 | 34.85 | 36.66 | 48.1 | 57.24 | 63.66 | 80.02 | 37.54 | 100 | 15.13 | 35.23 | 19.32 | 257.25 | 34.05 | 381 | 474 | 100 | 66.24 | 3.26 | 1.36
5 | 0.42 | 0.4 | 0.52 | 0.68 | 0.73 | 0.82 | 32.03 | 34.85 | 36.66 | 48.1 | 57.24 | 63.66 | 80.02 | 37.54 | 100 | 15.13 | 35.23 | 19.32 | 257.25 | 34.05 | 381 | 474 | 100 | 66.24 | 3.26 | 0.85
6 | 0.42 | 0.4 | 0.52 | 0.68 | 0.73 | 0.82 | 32.03 | 34.85 | 36.66 | 48.1 | 57.24 | 63.66 | 80.02 | 37.54 | 100 | 15.13 | 35.23 | 19.32 | 257.25 | 34.05 | 381 | 474 | 100 | 66.24 | 3.26 | 1.29
1 | 0.26 | 0.27 | 0.26 | 0.4 | 0.4 | 0.35 | 32.16 | 34.88 | 36.76 | 48.2 | 57.36 | 63.76 | 100 | 63.01 | 73.61 | 16.5 | 14.48 | 17.42 | 34.7 | 198.73 | 389.5 | 488 | 55.02 | 100 | 3.19 | 1.6
2 | 0.26 | 0.27 | 0.26 | 0.4 | 0.4 | 0.35 | 32.16 | 34.88 | 36.76 | 48.2 | 57.36 | 63.76 | 100 | 63.01 | 73.61 | 16.5 | 14.48 | 17.42 | 34.7 | 198.73 | 389.5 | 488 | 55.02 | 100 | 3.19 | 2.28
3 | 0.26 | 0.27 | 0.26 | 0.4 | 0.4 | 0.35 | 32.16 | 34.88 | 36.76 | 48.2 | 57.36 | 63.76 | 100 | 63.01 | 73.61 | 16.5 | 14.48 | 17.42 | 34.7 | 198.73 | 389.5 | 488 | 55.02 | 100 | 3.19 | 2.2
4 | 0.26 | 0.27 | 0.26 | 0.4 | 0.4 | 0.35 | 32.16 | 34.88 | 36.76 | 48.2 | 57.36 | 63.76 | 100 | 63.01 | 73.61 | 16.5 | 14.48 | 17.42 | 34.7 | 198.73 | 389.5 | 488 | 55.02 | 100 | 3.19 | 1.23
5 | 0.26 | 0.27 | 0.26 | 0.4 | 0.4 | 0.35 | 32.16 | 34.88 | 36.76 | 48.2 | 57.36 | 63.76 | 100 | 63.01 | 73.61 | 16.5 | 14.48 | 17.42 | 34.7 | 198.73 | 389.5 | 488 | 55.02 | 100 | 3.19 | 1.51
6 | 0.26 | 0.27 | 0.26 | 0.4 | 0.4 | 0.35 | 32.16 | 34.88 | 36.76 | 48.2 | 57.36 | 63.76 | 100 | 63.01 | 73.61 | 16.5 | 14.48 | 17.42 | 34.7 | 198.73 | 389.5 | 488 | 55.02 | 100 | 3.19 | 2.44

## Shap_force_plot
XGBoostRegressor |  |  | Drop | delta(eff) | effect(Drop) | effect(FWHM1) | Gradient Boosting Regressor |  |  | Drop | delta(eff) | effect(Drop)
| R2 | RMSE | 1 | 0.26 | negative | negative |  | R2 | RMSE | 1 | 0.26 | negative
test | 0.96062 | 0.14099 | 2 | 1.24 | positive | negative | test | 0.91416 | 0.20815 | 2 | 1.24 | positive
train | 0.96903 | 0.12122 | 3 | 0.65 | negative | negative | train | 0.91791 | 0.19735 | 3 | 0.65 | negative
|  |  | 4 | 0.79 | positive | negative |  |  |  | 4 | 0.79 | positive
|  |  | 5 | 1.46 | positive | negative |  |  |  | 5 | 1.46 | positive
|  |  | 6 | 1.35 | positive | negative |  |  |  | 6 | 1.35 | positive
|  |  | 1 | 0.13 | negative | negative |  |  |  | 1 | 0.13 | negative
|  |  | 2 | 1.02 | positive | negative |  |  |  | 2 | 1.02 | positive
|  |  | 3 | 0.73 | negative | negative |  |  |  | 3 | 0.73 | negative
|  |  | 1 | 1.15 | negative | positive |  |  |  | 1 | 1.15 | negative
|  |  | 2 | 2.21 | positive | positive |  |  |  | 2 | 2.21 | positive
|  |  | 3 | 1.34 | negative | positive |  |  |  | 3 | 1.34 | negative
|  |  | 4 | 2.48 | positive | positive |  |  |  | 4 | 2.48 | positive
|  |  | 5 | 1.73 | negative | positive |  |  |  | 5 | 1.73 | positive
|  |  | 6 | 2.52 | positive | positive |  |  |  | 6 | 2.52 | positive
|  |  | 1 | 0.37 | negative | negative |  |  |  | 1 | 0.37 | negative
|  |  | 2 | 0.54 | negative | negative |  |  |  | 2 | 0.54 | positive
|  |  | 3 | 0.36 | negative | negative |  |  |  | 3 | 0.36 | negative
|  |  | 4 | 1.36 | positive | negative |  |  |  | 4 | 1.36 | positive
|  |  | 5 | 0.85 | positive | negative |  |  |  | 5 | 0.85 | positive
|  |  | 6 | 1.29 | positive | negative |  |  |  | 6 | 1.29 | positive
|  |  | 1 | 1.6 | negative | positive |  |  |  | 1 | 1.6 | negative
|  |  | 2 | 2.28 | positive | positive |  |  |  | 2 | 2.28 | positive
|  |  | 3 | 2.2 | negative | positive |  |  |  | 3 | 2.2 | negative
|  |  | 4 | 1.23 | negative | positive |  |  |  | 4 | 1.23
|  |  | 5 | 1.51 | negative | positive |  |  |  | 5 | 1.51 | negative
|  |  | 6 | 2.44 | positive | positive |  |  |  | 6 | 2.44 | positive