## sample1
|  | voc | isc | P_max | V_mp | I_mp | Eff A=12 | Eff A=10 | ff*100 | ff*1.2*100
bare | 0 | 0.57 | 378.9 | 67.42 | 0.31 | 217.5 | 5.62 | 6.74 | 31.22 | 37.46
drop1 | 0 | 0.55 | 396.2 | 69.89 | 0.29 | 241 | 5.82 | 6.99 | 32.07 | 38.49
drop2 | 0 | 0.57 | 400.5 | 78.97 | 0.29 | 272.3 | 6.58 | 7.9 | 34.59 | 41.51
drop3 | 0 | 0.55 | 392.1 | 73.46 | 0.29 | 253.3 | 6.12 | 7.35 | 34.06 | 40.87
drop4 | 0 | 0.55 | 415.7 | 74.82 | 0.29 | 258 | 6.24 | 7.48 | 32.72 | 39.27
drop5 | 0 | 0.57 | 373 | 80.97 | 0.31 | 261.2 | 6.75 | 8.1 | 38.08 | 45.7
drop6 | 0 | 0.57 | 395.6 | 79.98 | 0.31 | 258 | 6.66 | 8 | 35.47 | 42.56

## sample2
|  | voc | isc | P_max | V_mp | I_mp | Eff A=12 | Eff A=10 | ff*100 | ff*1.2*100
bare | 0 | 0.57 | 391.3 | 68.93 | 0.29 | 237.7 | 5.74 | 6.89 | 30.91 | 37.09
drop1 | 0 | 0.55 | 357 | 70.15 | 0.31 | 226.3 | 5.85 | 7.02 | 35.73 | 42.87
drop2 | 0 | 0.57 | 384.2 | 78.4 | 0.31 | 252.9 | 6.53 | 7.84 | 35.8 | 42.96
drop3 | 0 | 0.55 | 368.9 | 75.7 | 0.31 | 244.2 | 6.31 | 7.57 | 37.31 | 44.77

## sample3
|  | voc | isc | P_max | V_mp | I_mp | Eff A=12 | Eff A=10 | ff*100 | ff*1.2*100
bare | 0 | 0.57 | 367.1 | 57.42 | 0.29 | 198 | 4.78 | 5.74 | 27.44 | 32.93
drop1 | 0 | 0.57 | 368.9 | 67.64 | 0.31 | 218.2 | 5.64 | 6.76 | 32.17 | 38.6
drop2 | 0 | 0.57 | 379.9 | 77.19 | 0.31 | 249 | 6.43 | 7.72 | 35.65 | 42.78
drop3 | 0 | 0.57 | 339 | 69.41 | 0.31 | 223.9 | 5.78 | 6.94 | 35.92 | 43.1
drop4 | 0 | 0.55 | 420.7 | 79.58 | 0.31 | 256.7 | 6.63 | 7.96 | 34.39 | 41.27
drop5 | 0 | 0.57 | 349.5 | 72.88 | 0.31 | 235.1 | 6.07 | 7.29 | 36.58 | 43.9
drop6 | 0 | 0.57 | 381.6 | 79.92 | 0.31 | 257.8 | 6.66 | 7.99 | 36.74 | 44.09

## sample4
|  | voc | isc | P_max | V_mp | I_mp | Eff A=12 | Eff A=10 | ff*100 | ff*1.2*100
bare | 0 | 0.55 | 363.8 | 68.04 | 0.31 | 219.5 | 5.67 | 6.8 | 34.01 | 40.81
drop1 | 0 | 0.55 | 357.5 | 71.33 | 0.31 | 230.1 | 5.94 | 7.13 | 36.28 | 43.53
drop2 | 0 | 0.57 | 336.4 | 72.88 | 0.31 | 235.1 | 6.07 | 7.29 | 38.01 | 45.61
drop3 | 0 | 0.55 | 373.2 | 71.24 | 0.31 | 229.8 | 5.94 | 7.12 | 34.71 | 41.65
drop4 | 0 | 0.57 | 359.4 | 80.2 | 0.31 | 258.7 | 6.68 | 8.02 | 39.15 | 46.98
drop5 | 0 | 0.57 | 349 | 75.67 | 0.31 | 244.1 | 6.31 | 7.57 | 38.04 | 45.65
drop6 | 0 | 0.57 | 352.7 | 79.55 | 0.31 | 256.6 | 6.63 | 7.95 | 39.57 | 47.48

## sample5
|  | voc | isc | P_max | V_mp | I_mp | Eff A=12 | Eff A=10 | ff*100 | ff*1.2*100
bare | 0 | 0.57 | 353.2 | 60.67 | 0.29 | 209.2 | 5.06 | 6.07 | 30.13 | 36.16
drop1 | 0 | 0.55 | 355 | 74.99 | 0.31 | 241.9 | 6.25 | 7.5 | 38.41 | 46.09
drop2 | 0 | 0.57 | 367.9 | 81.1 | 0.31 | 261.6 | 6.76 | 8.11 | 38.67 | 46.41
drop3 | 0 | 0.57 | 386.2 | 80.38 | 0.31 | 259.3 | 6.7 | 8.04 | 36.52 | 43.82
drop4 | 0 | 0.55 | 346.4 | 71.7 | 0.31 | 231.3 | 5.98 | 7.17 | 37.64 | 45.16
drop5 | 0 | 0.57 | 351.6 | 74.21 | 0.31 | 239.4 | 6.18 | 7.42 | 37.03 | 44.44
drop6 | 0 | 0.57 | 385.1 | 82.49 | 0.31 | 266.1 | 6.87 | 8.25 | 37.58 | 45.1