## Sheet1
| Sample #1 | Sample #2 | Sample #3 | Sample #4 | Sample #5
351 | 8.362423 | 8.32204 | 5.846693 | 4.614909 | 9.21221
351.5 | 8.367572 | 8.322989 | 5.878439 | 4.651046 | 9.21313
352 | 8.357429 | 8.328711 | 5.880992 | 4.66777 | 9.182086
352.5 | 8.319901 | 8.334703 | 5.875514 | 4.699085 | 9.158171
353 | 8.285076 | 8.3504 | 5.862088 | 4.751971 | 9.134147
353.5 | 8.264002 | 8.366899 | 5.840785 | 4.833891 | 9.104358
354 | 8.249393 | 8.403746 | 5.835881 | 4.93157 | 9.07024
354.5 | 8.226294 | 8.47449 | 5.834817 | 5.045524 | 9.036291
355 | 8.237071 | 8.566852 | 5.838328 | 5.179925 | 9.008587
355.5 | 8.288234 | 8.657621 | 5.864495 | 5.325603 | 8.992939
356 | 8.362703 | 8.736506 | 5.913472 | 5.453443 | 8.974262
356.5 | 8.465862 | 8.810876 | 5.977988 | 5.588302 | 8.982706
357 | 8.595219 | 8.913719 | 6.047773 | 5.75625 | 8.999569
357.5 | 8.745596 | 9.033604 | 6.112283 | 5.905349 | 9.013478
358 | 8.8989 | 9.16603 | 6.1735 | 6.054319 | 9.046475
358.5 | 9.063628 | 9.317559 | 6.234998 | 6.209288 | 9.114257
359 | 9.236131 | 9.480296 | 6.288014 | 6.379707 | 9.199876
359.5 | 9.417227 | 9.650356 | 6.340293 | 6.568946 | 9.294519
360 | 9.582923 | 9.83871 | 6.397547 | 6.777747 | 9.419081
360.5 | 9.748591 | 10.052329 | 6.448774 | 7.015577 | 9.556163
361 | 9.933987 | 10.287497 | 6.515411 | 7.270767 | 9.71619
361.5 | 10.103782 | 10.53851 | 6.590604 | 7.538632 | 9.857589
362 | 10.297664 | 10.792453 | 6.680069 | 7.798316 | 10.003286
362.5 | 10.491459 | 11.063903 | 6.77688 | 8.09839 | 10.164026
363 | 10.702088 | 11.367262 | 6.875776 | 8.382598 | 10.327103
363.5 | 10.924279 | 11.699403 | 6.99548 | 8.665386 | 10.489407
364 | 11.173336 | 12.055873 | 7.129319 | 8.935656 | 10.676641
364.5 | 11.451553 | 12.470882 | 7.264962 | 9.21072 | 10.897523
365 | 11.762051 | 12.928553 | 7.403209 | 9.493408 | 11.136012
365.5 | 12.092544 | 13.411341 | 7.573438 | 9.807897 | 11.419472
366 | 12.455972 | 13.954374 | 7.774668 | 10.15467 | 11.757244
366.5 | 12.877407 | 14.543327 | 8.026944 | 10.518117 | 12.181818
367 | 13.308785 | 15.193283 | 8.309217 | 10.911832 | 12.656967
367.5 | 13.788716 | 15.892455 | 8.625508 | 11.301606 | 13.170741
368 | 14.29217 | 16.654993 | 8.981457 | 11.741004 | 13.79692
368.5 | 14.802769 | 17.475559 | 9.358628 | 12.181371 | 14.51627
369 | 15.33391 | 18.341917 | 9.798426 | 12.651259 | 15.310232
369.5 | 15.894314 | 19.270907 | 10.301187 | 13.130478 | 16.196893
370 | 16.519618 | 20.284819 | 10.848368 | 13.632776 | 17.190049
370.5 | 17.186007 | 21.361708 | 11.412976 | 14.15194 | 18.253654
371 | 17.878653 | 22.472175 | 12.016461 | 14.725788 | 19.371941
371.5 | 18.635901 | 23.647758 | 12.686448 | 15.338922 | 20.545201
372 | 19.445727 | 24.86113 | 13.413815 | 15.983642 | 21.812159
372.5 | 20.261959 | 26.121584 | 14.20895 | 16.670128 | 23.145167
373 | 21.109562 | 27.410222 | 15.060893 | 17.328455 | 24.509722
373.5 | 21.964091 | 28.704244 | 15.971795 | 18.033371 | 25.950958
374 | 22.806852 | 29.980068 | 16.921157 | 18.723767 | 27.472164
374.5 | 23.61846 | 31.187788 | 17.949698 | 19.394731 | 29.027683
375 | 24.388376 | 32.358589 | 19.066148 | 20.029915 | 30.617901
375.5 | 25.149513 | 33.452507 | 20.248497 | 20.607471 | 32.260509
376 | 25.879088 | 34.440524 | 21.432186 | 21.102705 | 33.934269
376.5 | 26.573728 | 35.336694 | 22.616412 | 21.558381 | 35.600442
377 | 27.247654 | 36.156465 | 23.812982 | 21.960481 | 37.208309
377.5 | 27.876587 | 36.887953 | 24.960113 | 22.32092 | 38.754457
378 | 28.441428 | 37.562241 | 26.077928 | 22.670214 | 40.239121
378.5 | 28.972346 | 38.209157 | 27.155073 | 22.920308 | 41.638084
379 | 29.433905 | 38.793563 | 28.175086 | 23.150649 | 42.94321
379.5 | 29.843167 | 39.344282 | 29.114419 | 23.366167 | 44.160567
380 | 30.187726 | 39.766255 | 29.997969 | 23.542191 | 45.244499
380.5 | 30.439283 | 40.128742 | 30.868456 | 23.6888 | 46.179472
381 | 30.630191 | 40.359748 | 31.715156 | 23.771622 | 46.978948
381.5 | 30.745373 | 40.427269 | 32.496394 | 23.758893 | 47.671424
382 | 30.804138 | 40.396952 | 33.204468 | 23.679179 | 48.295416
382.5 | 30.814104 | 40.231124 | 33.865717 | 23.523912 | 48.835246
383 | 30.770823 | 39.887907 | 34.415264 | 23.286415 | 49.272723
383.5 | 30.650919 | 39.428958 | 34.915875 | 23.048921 | 49.634726
384 | 30.516084 | 38.945737 | 35.362531 | 22.755306 | 49.963162
384.5 | 30.306728 | 38.406563 | 35.746644 | 22.456113 | 50.236372
385 | 30.078393 | 37.921539 | 36.040567 | 22.198611 | 50.489693
385.5 | 29.84052 | 37.438575 | 36.292485 | 21.96907 | 50.696866
386 | 29.590546 | 37.010271 | 36.546412 | 21.767931 | 50.857522
386.5 | 29.337446 | 36.600057 | 36.791244 | 21.602804 | 50.915769
387 | 29.096719 | 36.178847 | 36.99267 | 21.42698 | 50.900204
387.5 | 28.879709 | 35.815236 | 37.122486 | 21.244721 | 50.861426
388 | 28.661298 | 35.496811 | 37.203542 | 21.055688 | 50.766189
388.5 | 28.459826 | 35.149628 | 37.174645 | 20.822578 | 50.590658
389 | 28.254989 | 34.775116 | 37.114802 | 20.584638 | 50.347467
389.5 | 28.088786 | 34.392959 | 36.997811 | 20.332589 | 50.077064
390 | 27.874766 | 33.961947 | 36.841669 | 20.073099 | 49.770807
390.5 | 27.647671 | 33.559871 | 36.631948 | 19.820083 | 49.468059
391 | 27.424155 | 33.161615 | 36.433529 | 19.594286 | 49.143012
391.5 | 27.181903 | 32.776147 | 36.252842 | 19.36195 | 48.865246
392 | 26.943042 | 32.411337 | 36.106825 | 19.154312 | 48.563457
392.5 | 26.730716 | 32.019652 | 36.002948 | 18.958425 | 48.243169
393 | 26.541813 | 31.631541 | 35.899984 | 18.766611 | 47.984688
393.5 | 26.354534 | 31.28331 | 35.829058 | 18.58542 | 47.742935
394 | 26.18913 | 30.964177 | 35.746758 | 18.400129 | 47.546443
394.5 | 26.031846 | 30.682831 | 35.692116 | 18.199115 | 47.363739
395 | 25.914724 | 30.4165 | 35.619415 | 18.010434 | 47.199143
395.5 | 25.772388 | 30.153837 | 35.535848 | 17.846829 | 47.04509
396 | 25.636995 | 29.882522 | 35.440758 | 17.696465 | 46.910561
396.5 | 25.503049 | 29.622166 | 35.367384 | 17.602888 | 46.755267
397 | 25.349694 | 29.36778 | 35.288851 | 17.518069 | 46.641704
397.5 | 25.16081 | 29.153048 | 35.182 | 17.447566 | 46.48599
398 | 24.958618 | 28.926116 | 35.076896 | 17.393274 | 46.257037
398.5 | 24.76261 | 28.667441 | 34.941892 | 17.345167 | 46.053854
399 | 24.570737 | 28.404126 | 34.808869 | 17.308591 | 45.828034
399.5 | 24.382184 | 28.159582 | 34.689968 | 17.286034 | 45.605217
400 | 24.205186 | 27.94035 | 34.560892 | 17.256702 | 45.334855
400.5 | 24.035891 | 27.737051 | 34.419672 | 17.227688 | 45.04178
401 | 23.842269 | 27.572133 | 34.261408 | 17.196358 | 44.748001
401.5 | 23.674315 | 27.394287 | 34.114591 | 17.158779 | 44.46751
402 | 23.537459 | 27.221297 | 33.999469 | 17.149231 | 44.20268
402.5 | 23.408209 | 27.057331 | 33.884815 | 17.151662 | 44.007858
403 | 23.271274 | 26.941204 | 33.753073 | 17.129776 | 43.848871
403.5 | 23.127369 | 26.831467 | 33.605447 | 17.103602 | 43.692642
404 | 22.987577 | 26.709263 | 33.404791 | 17.083623 | 43.581426
404.5 | 22.855357 | 26.568688 | 33.165464 | 17.078004 | 43.492947
405 | 22.742677 | 26.42968 | 32.956658 | 17.065153 | 43.420732
405.5 | 22.653474 | 26.281867 | 32.767208 | 17.055289 | 43.354205
406 | 22.575105 | 26.130071 | 32.590487 | 17.054621 | 43.299901
406.5 | 22.496239 | 25.998005 | 32.436999 | 17.03953 | 43.235437
407 | 22.426496 | 25.823558 | 32.328398 | 17.006399 | 43.163085
407.5 | 22.365169 | 25.636767 | 32.275677 | 16.964287 | 43.077129
408 | 22.346386 | 25.455857 | 32.27261 | 16.934345 | 43.005215
408.5 | 22.336075 | 25.333929 | 32.346063 | 16.888581 | 42.969457
409 | 22.356167 | 25.286919 | 32.479387 | 16.842246 | 43.01258
409.5 | 22.397621 | 25.295473 | 32.613236 | 16.796156 | 43.122904
410 | 22.477389 | 25.349051 | 32.730518 | 16.782763 | 43.282462
410.5 | 22.583837 | 25.459062 | 32.898423 | 16.774926 | 43.48756
411 | 22.722795 | 25.627224 | 33.133763 | 16.791844 | 43.781442
411.5 | 22.887181 | 25.849863 | 33.421337 | 16.855664 | 44.181668
412 | 23.09393 | 26.128644 | 33.735246 | 16.957926 | 44.627813
412.5 | 23.304207 | 26.416143 | 34.064334 | 17.069833 | 45.13292
413 | 23.473223 | 26.677583 | 34.421835 | 17.164264 | 45.639544
413.5 | 23.628652 | 26.886798 | 34.783631 | 17.265666 | 46.119406
414 | 23.76864 | 27.075871 | 35.171985 | 17.351067 | 46.599282
414.5 | 23.869424 | 27.278692 | 35.566168 | 17.430216 | 47.065839
415 | 23.929185 | 27.448524 | 35.885201 | 17.473757 | 47.506559
415.5 | 23.973022 | 27.575761 | 36.085777 | 17.511948 | 47.813805
416 | 23.994625 | 27.657152 | 36.215733 | 17.527781 | 48.00112
416.5 | 23.990465 | 27.730956 | 36.296903 | 17.512738 | 48.105415
417 | 23.957202 | 27.765557 | 36.29244 | 17.490663 | 48.165562
417.5 | 23.922733 | 27.778406 | 36.211809 | 17.469813 | 48.137961
418 | 23.891402 | 27.776728 | 36.059044 | 17.430678 | 48.029687
418.5 | 23.830114 | 27.737958 | 35.870279 | 17.350189 | 47.856663
419 | 23.745689 | 27.621793 | 35.635484 | 17.240109 | 47.637086
419.5 | 23.669479 | 27.42775 | 35.355031 | 17.125976 | 47.421991
420 | 23.567934 | 27.221275 | 35.04088 | 17.008679 | 47.13159
420.5 | 23.43286 | 26.987856 | 34.67682 | 16.862225 | 46.850894
421 | 23.286182 | 26.727335 | 34.254886 | 16.708956 | 46.459956
421.5 | 23.132028 | 26.43528 | 33.810758 | 16.560596 | 46.038173
422 | 22.977123 | 26.166762 | 33.371825 | 16.416677 | 45.587742
422.5 | 22.803934 | 25.881702 | 32.908975 | 16.281404 | 45.174173
423 | 22.603992 | 25.612428 | 32.458341 | 16.164487 | 44.77047
423.5 | 22.412927 | 25.396655 | 32.038952 | 16.052152 | 44.367322
424 | 22.237862 | 25.230997 | 31.704036 | 15.941285 | 43.988904
424.5 | 22.06653 | 25.098936 | 31.440842 | 15.826872 | 43.688633
425 | 21.940531 | 24.97954 | 31.253659 | 15.737521 | 43.552117
425.5 | 21.848253 | 24.905561 | 31.120245 | 15.648458 | 43.468451
426 | 21.804335 | 24.89204 | 31.058889 | 15.577643 | 43.510659
426.5 | 21.793126 | 24.910311 | 31.060152 | 15.521245 | 43.588806
427 | 21.820423 | 24.976269 | 31.093407 | 15.471843 | 43.722397
427.5 | 21.880871 | 25.074207 | 31.204865 | 15.445251 | 43.902823
428 | 21.972373 | 25.192172 | 31.302367 | 15.444336 | 44.181418
428.5 | 22.060531 | 25.313435 | 31.394627 | 15.457983 | 44.522784
429 | 22.14805 | 25.451532 | 31.49133 | 15.488507 | 44.879834
429.5 | 22.248273 | 25.588573 | 31.635603 | 15.535928 | 45.26643
430 | 22.378671 | 25.721961 | 31.791634 | 15.602126 | 45.645387
430.5 | 22.521716 | 25.846549 | 31.998307 | 15.71128 | 46.066615
431 | 22.688907 | 25.985026 | 32.185455 | 15.803217 | 46.505561
431.5 | 22.8967 | 26.16898 | 32.395062 | 15.922716 | 47.004658
432 | 23.119247 | 26.379851 | 32.624687 | 16.051473 | 47.502539
432.5 | 23.349711 | 26.636002 | 32.831639 | 16.161947 | 47.987343
433 | 23.594381 | 26.894392 | 33.077357 | 16.266601 | 48.469429
433.5 | 23.842592 | 27.231191 | 33.329774 | 16.361032 | 48.929294
434 | 24.083785 | 27.578496 | 33.583368 | 16.42678 | 49.414747
434.5 | 24.281127 | 27.936206 | 33.858928 | 16.449155 | 49.922394
435 | 24.453732 | 28.278202 | 34.153332 | 16.448169 | 50.465604
435.5 | 24.638363 | 28.596445 | 34.439987 | 16.421526 | 51.00699
436 | 24.835562 | 28.87929 | 34.763998 | 16.397256 | 51.567523
436.5 | 25.054587 | 29.158204 | 35.092062 | 16.345516 | 52.138313
437 | 25.305197 | 29.457683 | 35.452713 | 16.316494 | 52.742231
437.5 | 25.583144 | 29.742112 | 35.816669 | 16.291365 | 53.352649
438 | 25.844973 | 29.986904 | 36.15905 | 16.255357 | 53.961393
438.5 | 26.123809 | 30.191108 | 36.50203 | 16.229556 | 54.585318
439 | 26.424275 | 30.464057 | 36.837503 | 16.229554 | 55.127662
439.5 | 26.736139 | 30.723712 | 37.155489 | 16.220995 | 55.635888
440 | 27.000455 | 30.974515 | 37.486697 | 16.202935 | 56.124014
440.5 | 27.235927 | 31.203125 | 37.80606 | 16.186971 | 56.566139
441 | 27.443245 | 31.430164 | 38.072349 | 16.151744 | 56.968867
441.5 | 27.622319 | 31.618006 | 38.271587 | 16.119776 | 57.384209
442 | 27.789508 | 31.79121 | 38.424681 | 16.07732 | 57.781016
442.5 | 27.935541 | 31.979218 | 38.545191 | 16.054857 | 58.191334
443 | 28.122502 | 32.166716 | 38.643631 | 16.026465 | 58.57755
443.5 | 28.249263 | 32.281248 | 38.709263 | 15.998852 | 58.958907
444 | 28.358055 | 32.365445 | 38.72936 | 15.978113 | 59.365066
444.5 | 28.474869 | 32.483063 | 38.697375 | 15.976549 | 59.692616
445 | 28.578228 | 32.576285 | 38.662372 | 15.965529 | 59.970043
445.5 | 28.657849 | 32.6625 | 38.66738 | 15.94324 | 60.251006
446 | 28.749024 | 32.705809 | 38.71188 | 15.923989 | 60.463435
446.5 | 28.831844 | 32.772973 | 38.789942 | 15.88786 | 60.622872
447 | 28.911662 | 32.840602 | 38.854089 | 15.843848 | 60.827222
447.5 | 28.987791 | 32.948427 | 38.940918 | 15.78175 | 61.055489
448 | 29.041885 | 33.085676 | 39.045327 | 15.719937 | 61.316977
448.5 | 29.187202 | 33.279597 | 39.231206 | 15.62195 | 61.596416
449 | 29.353923 | 33.442985 | 39.454818 | 15.542636 | 61.894173
449.5 | 29.551458 | 33.5937 | 39.702276 | 15.475896 | 62.24465
450 | 29.782744 | 33.773662 | 39.937009 | 15.439073 | 62.601973
450.5 | 30.038691 | 33.96382 | 40.200139 | 15.407994 | 62.975564
451 | 30.308611 | 34.208751 | 40.499332 | 15.395785 | 63.380326
451.5 | 30.606454 | 34.451105 | 40.839751 | 15.395468 | 63.791977
452 | 30.905648 | 34.698387 | 41.189019 | 15.416424 | 64.194174
452.5 | 31.216927 | 34.945869 | 41.532832 | 15.479273 | 64.649009
453 | 31.50624 | 35.274477 | 41.867178 | 15.567387 | 65.178121
453.5 | 31.744764 | 35.599797 | 42.176933 | 15.657049 | 65.756872
454 | 32.004511 | 35.980906 | 42.50742 | 15.698352 | 66.371376
454.5 | 32.258912 | 36.363276 | 42.833935 | 15.740222 | 66.972024
455 | 32.509568 | 36.690263 | 43.137072 | 15.758147 | 67.58109
455.5 | 32.7592 | 36.991482 | 43.385982 | 15.753387 | 68.170336
456 | 33.024477 | 37.24196 | 43.618304 | 15.728411 | 68.755469
456.5 | 33.284385 | 37.522149 | 43.831554 | 15.678384 | 69.27975
457 | 33.536222 | 37.807883 | 44.02665 | 15.60282 | 69.685363
457.5 | 33.762755 | 38.048251 | 44.192657 | 15.509307 | 69.992429
458 | 33.988371 | 38.234538 | 44.366497 | 15.43029 | 70.261308
458.5 | 34.205041 | 38.461892 | 44.528897 | 15.356525 | 70.566088
459 | 34.386289 | 38.679975 | 44.672255 | 15.295326 | 70.856973
459.5 | 34.563196 | 38.925537 | 44.824215 | 15.21922 | 71.181797
460 | 34.743829 | 39.199742 | 44.986016 | 15.189165 | 71.494876
460.5 | 34.941821 | 39.455533 | 45.12221 | 15.163822 | 71.795752
461 | 35.124901 | 39.699719 | 45.254567 | 15.140785 | 72.115089
461.5 | 35.332495 | 39.857164 | 45.401134 | 15.10366 | 72.490969
462 | 35.566434 | 40.042273 | 45.543736 | 15.076881 | 72.908343
462.5 | 35.814731 | 40.241625 | 45.670236 | 15.047147 | 73.290469
463 | 36.056909 | 40.39633 | 45.810525 | 15.015287 | 73.664673
463.5 | 36.306225 | 40.51272 | 46.019014 | 14.991087 | 74.013037
464 | 36.566592 | 40.652262 | 46.250582 | 14.960171 | 74.413321
464.5 | 36.808879 | 40.818006 | 46.515854 | 14.914457 | 74.787466
465 | 37.042293 | 41.007404 | 46.799177 | 14.861572 | 75.200186
465.5 | 37.278915 | 41.22408 | 47.09147 | 14.847728 | 75.608092
466 | 37.555795 | 41.450794 | 47.381122 | 14.846904 | 76.020595
466.5 | 37.815042 | 41.710641 | 47.657871 | 14.863463 | 76.423829
467 | 38.060176 | 41.943569 | 47.950758 | 14.856612 | 76.832138
467.5 | 38.34569 | 42.215892 | 48.237799 | 14.851789 | 77.316196
468 | 38.62397 | 42.537873 | 48.467165 | 14.85965 | 77.758962
468.5 | 38.879305 | 42.834547 | 48.65441 | 14.886788 | 78.223023
469 | 39.134326 | 43.090455 | 48.897444 | 14.940395 | 78.680713
469.5 | 39.377177 | 43.311474 | 49.163422 | 14.990198 | 79.186625
470 | 39.58233 | 43.541639 | 49.464572 | 15.019491 | 79.700627
470.5 | 39.772242 | 43.787852 | 49.82489 | 15.018473 | 80.245207
471 | 39.986235 | 44.059785 | 50.245513 | 15.032525 | 80.779826
471.5 | 40.25827 | 44.333877 | 50.752093 | 15.056575 | 81.316418
472 | 40.540906 | 44.632352 | 51.33245 | 15.096257 | 81.824326
472.5 | 40.838058 | 44.944551 | 51.987867 | 15.126113 | 82.299866
473 | 41.235755 | 45.312812 | 52.707542 | 15.158382 | 82.839123
473.5 | 41.698881 | 45.774793 | 53.457089 | 15.19096 | 83.419401
474 | 42.229235 | 46.252417 | 54.211599 | 15.247397 | 84.075044
474.5 | 42.834004 | 46.721868 | 55.004424 | 15.347217 | 84.755348
475 | 43.465337 | 47.176626 | 55.770765 | 15.468841 | 85.489224
475.5 | 44.070918 | 47.629604 | 56.507875 | 15.602282 | 86.349806
476 | 44.655773 | 48.111243 | 57.204129 | 15.745964 | 87.288087
476.5 | 45.230669 | 48.654137 | 57.836295 | 15.925281 | 88.248492
477 | 45.783308 | 49.177669 | 58.466147 | 16.134518 | 89.2444
477.5 | 46.251106 | 49.695753 | 59.108585 | 16.355396 | 90.194989
478 | 46.634036 | 50.189445 | 59.71728 | 16.582003 | 91.054014
478.5 | 46.962548 | 50.641771 | 60.28888 | 16.793626 | 91.845311
479 | 47.231723 | 51.140216 | 60.810915 | 16.969506 | 92.592484
479.5 | 47.484663 | 51.595788 | 61.284747 | 17.124056 | 93.25994
480 | 47.74232 | 51.947578 | 61.713084 | 17.247734 | 93.801448
480.5 | 47.967884 | 52.183333 | 62.062495 | 17.299705 | 94.165428
481 | 48.116477 | 52.312073 | 62.340292 | 17.301943 | 94.493291
481.5 | 48.207186 | 52.335578 | 62.538112 | 17.232996 | 94.692477
482 | 48.264882 | 52.336339 | 62.635756 | 17.123819 | 94.786398
482.5 | 48.315216 | 52.248299 | 62.665705 | 16.986368 | 94.822116
483 | 48.319876 | 52.11832 | 62.694144 | 16.820662 | 94.745474
483.5 | 48.305704 | 51.919144 | 62.688975 | 16.647162 | 94.572181
484 | 48.241577 | 51.717834 | 62.601644 | 16.478188 | 94.27336
484.5 | 48.141592 | 51.575657 | 62.414261 | 16.312374 | 93.921051
485 | 48.031758 | 51.446198 | 62.164234 | 16.17966 | 93.543474
485.5 | 47.932974 | 51.293839 | 61.863046 | 16.065046 | 93.1006
486 | 47.842021 | 51.120242 | 61.470754 | 15.943176 | 92.574975
486.5 | 47.730924 | 50.913832 | 61.029547 | 15.833094 | 92.069385
487 | 47.590373 | 50.663808 | 60.545664 | 15.731309 | 91.531146
487.5 | 47.411594 | 50.454028 | 60.040906 | 15.617624 | 90.934878
488 | 47.248025 | 50.223831 | 59.517311 | 15.47552 | 90.35859
488.5 | 47.062197 | 50.008132 | 59.074925 | 15.314426 | 89.771143
489 | 46.902667 | 49.761118 | 58.722617 | 15.144548 | 89.250683
489.5 | 46.730097 | 49.513607 | 58.449531 | 14.961384 | 88.771129
490 | 46.595574 | 49.320525 | 58.22104 | 14.787104 | 88.3588
490.5 | 46.506547 | 49.150606 | 58.049936 | 14.639929 | 88.038439
491 | 46.464599 | 48.981862 | 57.923964 | 14.501958 | 87.772007
491.5 | 46.456887 | 48.825529 | 57.835436 | 14.356906 | 87.573289
492 | 46.495193 | 48.686102 | 57.752557 | 14.233427 | 87.429424
492.5 | 46.560796 | 48.525247 | 57.630579 | 14.139725 | 87.371108
493 | 46.624519 | 48.425912 | 57.528886 | 14.077598 | 87.312369
493.5 | 46.684123 | 48.307975 | 57.376463 | 14.029369 | 87.245916
494 | 46.721464 | 48.223865 | 57.218695 | 13.985404 | 87.123712
494.5 | 46.751002 | 48.127768 | 57.079137 | 13.943599 | 87.013995
495 | 46.728347 | 48.037913 | 56.951524 | 13.89106 | 86.851405
495.5 | 46.680832 | 47.977507 | 56.837607 | 13.848612 | 86.651288
496 | 46.617734 | 47.914808 | 56.729121 | 13.79549 | 86.454347
496.5 | 46.523746 | 47.879713 | 56.61764 | 13.736594 | 86.206006
497 | 46.369097 | 47.876992 | 56.548904 | 13.646122 | 85.977975
497.5 | 46.218309 | 47.883895 | 56.538047 | 13.527728 | 85.707483
498 | 46.106715 | 47.867091 | 56.522711 | 13.397706 | 85.52182
498.5 | 46.002529 | 47.884246 | 56.569445 | 13.276691 | 85.375858
499 | 45.928907 | 47.854088 | 56.57487 | 13.177335 | 85.260777
499.5 | 45.878299 | 47.824615 | 56.538295 | 13.096608 | 85.13867
500 | 45.886405 | 47.817794 | 56.480524 | 13.044434 | 85.028277
500.5 | 45.901724 | 47.789932 | 56.426917 | 13.002988 | 84.916359
501 | 45.951273 | 47.747709 | 56.366402 | 13.003137 | 84.781948
501.5 | 46.014602 | 47.674925 | 56.26675 | 13.010093 | 84.60517
502 | 46.126853 | 47.618926 | 56.1384 | 13.025651 | 84.382634
502.5 | 46.215313 | 47.582858 | 56.002957 | 13.014606 | 84.174098
503 | 46.281535 | 47.549161 | 55.896024 | 12.989523 | 83.909798
503.5 | 46.343399 | 47.494968 | 55.788584 | 12.946416 | 83.625212
504 | 46.346889 | 47.457637 | 55.729074 | 12.883923 | 83.348812
504.5 | 46.340264 | 47.395521 | 55.700589 | 12.81171 | 83.146391
505 | 46.27407 | 47.293961 | 55.666305 | 12.743255 | 82.958082
505.5 | 46.191169 | 47.198652 | 55.638687 | 12.686316 | 82.759521
506 | 46.024943 | 47.086858 | 55.624288 | 12.629483 | 82.577381
506.5 | 45.835011 | 46.920764 | 55.614075 | 12.609259 | 82.407736
507 | 45.581114 | 46.695363 | 55.556672 | 12.601478 | 82.223645
507.5 | 45.340359 | 46.470516 | 55.494138 | 12.582979 | 81.999166
508 | 45.116189 | 46.262088 | 55.36163 | 12.5274 | 81.728415
508.5 | 44.905528 | 46.042735 | 55.178862 | 12.444475 | 81.442404
509 | 44.741588 | 45.832966 | 54.934936 | 12.361692 | 81.08084
509.5 | 44.549352 | 45.587923 | 54.648464 | 12.266467 | 80.63058
510 | 44.395168 | 45.391324 | 54.361316 | 12.157947 | 80.23629
510.5 | 44.213249 | 45.148351 | 54.04189 | 12.046564 | 79.837505
511 | 44.076737 | 44.910061 | 53.715367 | 11.955145 | 79.358311
511.5 | 43.920451 | 44.696394 | 53.391947 | 11.868146 | 78.823014
512 | 43.754475 | 44.458677 | 53.066002 | 11.796261 | 78.296088
512.5 | 43.522833 | 44.213472 | 52.718939 | 11.762044 | 77.736253
513 | 43.289869 | 43.982719 | 52.420707 | 11.73404 | 77.180346
513.5 | 43.071777 | 43.765626 | 52.142559 | 11.696028 | 76.58129
514 | 42.857875 | 43.539101 | 51.867054 | 11.641959 | 76.020248
514.5 | 42.666313 | 43.343211 | 51.596343 | 11.589653 | 75.478579
515 | 42.458631 | 43.071891 | 51.315978 | 11.514172 | 74.871862
515.5 | 42.218832 | 42.811222 | 51.06982 | 11.411921 | 74.312913
516 | 41.910085 | 42.500648 | 50.818183 | 11.305212 | 73.790188
516.5 | 41.566326 | 42.135361 | 50.577426 | 11.20204 | 73.2357
517 | 41.194528 | 41.748469 | 50.30713 | 11.100608 | 72.592617
517.5 | 40.81155 | 41.320753 | 50.007956 | 10.981523 | 71.939721
518 | 40.409522 | 40.863295 | 49.666896 | 10.875014 | 71.271323
518.5 | 40.029682 | 40.396334 | 49.329405 | 10.766026 | 70.609271
519 | 39.676235 | 39.960791 | 48.971929 | 10.674771 | 69.920137
519.5 | 39.340657 | 39.533983 | 48.601831 | 10.570415 | 69.279969
520 | 39.077526 | 39.212536 | 48.197599 | 10.494512 | 68.713759
520.5 | 38.889239 | 38.906032 | 47.790764 | 10.419233 | 68.148633
521 | 38.732277 | 38.647489 | 47.405679 | 10.337695 | 67.603457
521.5 | 38.573455 | 38.451296 | 47.037863 | 10.268564 | 67.110821
522 | 38.346479 | 38.247685 | 46.70382 | 10.210127 | 66.627235
522.5 | 38.064136 | 38.049944 | 46.369161 | 10.161464 | 66.094509
523 | 37.765695 | 37.825058 | 46.054883 | 10.116675 | 65.574311
523.5 | 37.423239 | 37.539911 | 45.699593 | 10.067477 | 64.987012
524 | 37.03839 | 37.212074 | 45.310886 | 9.990981 | 64.343217
524.5 | 36.641258 | 36.826313 | 44.857942 | 9.916059 | 63.646642
525 | 36.200121 | 36.336745 | 44.404379 | 9.809527 | 62.907779
525.5 | 35.726611 | 35.849263 | 43.931489 | 9.698181 | 62.173658
526 | 35.249496 | 35.332218 | 43.438935 | 9.571402 | 61.431201
526.5 | 34.783281 | 34.773149 | 42.878893 | 9.424616 | 60.65943
527 | 34.348991 | 34.24092 | 42.317458 | 9.284559 | 59.87389
527.5 | 33.880053 | 33.721604 | 41.719921 | 9.13377 | 59.053013
528 | 33.374423 | 33.235388 | 41.107465 | 8.980637 | 58.189705
528.5 | 32.873934 | 32.790878 | 40.530084 | 8.854732 | 57.339728
529 | 32.391217 | 32.377824 | 39.943222 | 8.739401 | 56.460696
529.5 | 31.920528 | 32.008462 | 39.336816 | 8.61782 | 55.616823
530 | 31.492407 | 31.683787 | 38.684093 | 8.526683 | 54.790666
530.5 | 31.092128 | 31.33382 | 38.074943 | 8.438828 | 53.964297
531 | 30.70923 | 30.997887 | 37.539548 | 8.352622 | 53.166982
531.5 | 30.344735 | 30.654644 | 37.06884 | 8.25976 | 52.420154
532 | 30.045145 | 30.303452 | 36.607848 | 8.167931 | 51.711059
532.5 | 29.792301 | 29.950364 | 36.200729 | 8.089207 | 51.029163
533 | 29.528907 | 29.568811 | 35.805684 | 7.999808 | 50.330516
533.5 | 29.282871 | 29.198752 | 35.439696 | 7.892856 | 49.656615
534 | 29.037466 | 28.815977 | 35.128222 | 7.785986 | 49.027796
534.5 | 28.769996 | 28.444076 | 34.83341 | 7.676012 | 48.365707
535 | 28.476496 | 28.101394 | 34.540021 | 7.544396 | 47.767377
535.5 | 28.180968 | 27.789855 | 34.174839 | 7.409779 | 47.231015
536 | 27.870763 | 27.46986 | 33.753575 | 7.284255 | 46.708737
536.5 | 27.533834 | 27.15882 | 33.340264 | 7.166937 | 46.20995
537 | 27.167774 | 26.859286 | 32.903878 | 7.050238 | 45.703193
537.5 | 26.809616 | 26.591486 | 32.455516 | 6.940195 | 45.184193
538 | 26.460451 | 26.32359 | 32.03698 | 6.84172 | 44.66228
538.5 | 26.086655 | 26.041527 | 31.620183 | 6.752163 | 44.088369
539 | 25.761388 | 25.765458 | 31.21105 | 6.674536 | 43.533012
539.5 | 25.448683 | 25.474439 | 30.839482 | 6.60335 | 42.996211
540 | 25.12541 | 25.200514 | 30.531486 | 6.550028 | 42.411006
540.5 | 24.802149 | 24.922495 | 30.265159 | 6.501528 | 41.789417
541 | 24.519345 | 24.643838 | 29.995294 | 6.454105 | 41.169212
541.5 | 24.252053 | 24.334335 | 29.694617 | 6.403155 | 40.568327
542 | 24.005726 | 24.025236 | 29.411247 | 6.354321 | 40.028509
542.5 | 23.762027 | 23.735773 | 29.079086 | 6.304868 | 39.497636
543 | 23.529505 | 23.465731 | 28.727638 | 6.247164 | 38.966844
543.5 | 23.314957 | 23.188191 | 28.35774 | 6.169633 | 38.454963
544 | 23.091229 | 22.904511 | 27.965597 | 6.086134 | 37.941079
544.5 | 22.87685 | 22.621641 | 27.529255 | 5.998803 | 37.446694
545 | 22.655154 | 22.340413 | 27.080965 | 5.909946 | 37.024969
545.5 | 22.400478 | 22.065383 | 26.684773 | 5.84304 | 36.644269
546 | 22.11924 | 21.805764 | 26.328978 | 5.788173 | 36.231881
546.5 | 21.83565 | 21.542923 | 25.994627 | 5.749503 | 35.798055
547 | 21.544674 | 21.228645 | 25.650547 | 5.713114 | 35.332524
547.5 | 21.267923 | 20.929746 | 25.33207 | 5.682192 | 34.880539
548 | 20.999576 | 20.670602 | 25.030958 | 5.661387 | 34.431449
548.5 | 20.733213 | 20.437533 | 24.722637 | 5.646045 | 33.942127
549 | 20.470359 | 20.20437 | 24.439013 | 5.61554 | 33.447537
549.5 | 20.231923 | 19.99562 | 24.14951 | 5.56297 | 32.935552
550 | 20.014976 | 19.788273 | 23.795176 | 5.489071 | 32.422828
550.5 | 19.804072 | 19.602366 | 23.409357 | 5.398255 | 31.96419
551 | 19.587969 | 19.429893 | 23.060346 | 5.302279 | 31.580561
551.5 | 19.368447 | 19.280288 | 22.721186 | 5.195633 | 31.227351
552 | 19.143235 | 19.142487 | 22.407218 | 5.113695 | 30.902515
552.5 | 18.90934 | 18.93541 | 22.098749 | 5.036955 | 30.575477
553 | 18.69032 | 18.719023 | 21.789215 | 4.970991 | 30.249428
553.5 | 18.465524 | 18.509053 | 21.530988 | 4.903583 | 29.960227
554 | 18.242132 | 18.313719 | 21.300258 | 4.84961 | 29.637098
554.5 | 18.007566 | 18.117383 | 21.108449 | 4.807239 | 29.318534
555 | 17.801929 | 17.926794 | 20.95086 | 4.758155 | 28.973255
555.5 | 17.611744 | 17.731654 | 20.783448 | 4.708187 | 28.636323
556 | 17.441246 | 17.55136 | 20.602402 | 4.653333 | 28.29862
556.5 | 17.273671 | 17.371105 | 20.415957 | 4.594746 | 27.980933
557 | 17.10894 | 17.211961 | 20.204544 | 4.53434 | 27.673747
557.5 | 16.939676 | 17.080786 | 20.018038 | 4.503175 | 27.375462
558 | 16.758417 | 16.899254 | 19.837853 | 4.481602 | 27.06565
558.5 | 16.578806 | 16.711077 | 19.613926 | 4.475263 | 26.73555
559 | 16.389139 | 16.505505 | 19.387808 | 4.456549 | 26.423696
559.5 | 16.193935 | 16.308764 | 19.144711 | 4.445162 | 26.068957
560 | 15.994551 | 16.105672 | 18.883984 | 4.435907 | 25.725322
560.5 | 15.8099 | 15.903419 | 18.628316 | 4.409136 | 25.337832
561 | 15.634966 | 15.685174 | 18.390371 | 4.375815 | 24.981256
561.5 | 15.478376 | 15.46981 | 18.130266 | 4.327408 | 24.652027
562 | 15.347214 | 15.250113 | 17.877905 | 4.257268 | 24.356315
562.5 | 15.218933 | 15.041515 | 17.596895 | 4.175961 | 24.092794
563 | 15.101618 | 14.866411 | 17.356715 | 4.108235 | 23.84911
563.5 | 14.974714 | 14.699775 | 17.149972 | 4.044715 | 23.629298
564 | 14.844713 | 14.527274 | 16.966236 | 4.000739 | 23.43896
564.5 | 14.716541 | 14.3418 | 16.797485 | 3.958824 | 23.272231
565 | 14.560025 | 14.187526 | 16.655965 | 3.934232 | 23.076016
565.5 | 14.408431 | 14.036082 | 16.492592 | 3.922694 | 22.882516
566 | 14.261228 | 13.88837 | 16.315959 | 3.920006 | 22.633859
566.5 | 14.109511 | 13.736664 | 16.163338 | 3.922261 | 22.375921
567 | 13.959803 | 13.594433 | 15.987175 | 3.926468 | 22.116551
567.5 | 13.829501 | 13.457163 | 15.82497 | 3.919887 | 21.841603
568 | 13.70955 | 13.314906 | 15.626981 | 3.908494 | 21.546786
568.5 | 13.587979 | 13.183988 | 15.429226 | 3.897928 | 21.245945
569 | 13.45008 | 13.062026 | 15.228161 | 3.876405 | 20.963698
569.5 | 13.289813 | 12.924917 | 15.036727 | 3.855768 | 20.68139
570 | 13.137129 | 12.784208 | 14.853132 | 3.822659 | 20.414889
570.5 | 12.956399 | 12.663499 | 14.699075 | 3.781846 | 20.140499
571 | 12.789002 | 12.541344 | 14.528126 | 3.740676 | 19.898068
571.5 | 12.622145 | 12.413817 | 14.331771 | 3.703321 | 19.640572
572 | 12.457751 | 12.281895 | 14.150357 | 3.669097 | 19.401815
572.5 | 12.276525 | 12.142407 | 13.950866 | 3.650313 | 19.197006
573 | 12.12256 | 12.006338 | 13.773542 | 3.631726 | 18.99391
573.5 | 11.980291 | 11.859587 | 13.603619 | 3.611437 | 18.769146
574 | 11.844144 | 11.723981 | 13.431572 | 3.598901 | 18.545498
574.5 | 11.697127 | 11.613552 | 13.255215 | 3.578652 | 18.350654
575 | 11.542896 | 11.492151 | 13.084075 | 3.562306 | 18.13212
575.5 | 11.42327 | 11.368511 | 12.927194 | 3.541534 | 17.920449
576 | 11.30639 | 11.245547 | 12.813811 | 3.509439 | 17.6783
576.5 | 11.206775 | 11.131218 | 12.686214 | 3.4742 | 17.42278
577 | 11.111711 | 11.023817 | 12.533914 | 3.429955 | 17.166161
577.5 | 11.040712 | 10.940777 | 12.38147 | 3.389285 | 16.934059
578 | 10.966113 | 10.851228 | 12.234787 | 3.368286 | 16.73858
578.5 | 10.915364 | 10.773203 | 12.103284 | 3.353391 | 16.557395
579 | 10.871784 | 10.679864 | 12.000438 | 3.333035 | 16.368752
579.5 | 10.819019 | 10.595283 | 11.898178 | 3.320174 | 16.196348
580 | 10.743551 | 10.517164 | 11.805309 | 3.296935 | 16.056778
580.5 | 10.643013 | 10.445118 | 11.704116 | 3.272681 | 15.9112
581 | 10.537035 | 10.372379 | 11.601705 | 3.255583 | 15.794609
581.5 | 10.414228 | 10.275419 | 11.533411 | 3.235527 | 15.638398
582 | 10.277632 | 10.165189 | 11.443612 | 3.217099 | 15.435725
582.5 | 10.135002 | 10.046073 | 11.317194 | 3.17996 | 15.222618
583 | 10.012292 | 9.935274 | 11.167662 | 3.143727 | 15.008312
583.5 | 9.893979 | 9.827406 | 11.008276 | 3.122078 | 14.813243
584 | 9.789621 | 9.726795 | 10.824134 | 3.113251 | 14.618378
584.5 | 9.703391 | 9.625403 | 10.650163 | 3.09427 | 14.429942
585 | 9.628286 | 9.51923 | 10.478177 | 3.083317 | 14.265806
585.5 | 9.551392 | 9.428014 | 10.316233 | 3.064111 | 14.11781
586 | 9.474395 | 9.355475 | 10.150721 | 3.040844 | 13.971276
586.5 | 9.408488 | 9.312742 | 9.984347 | 3.034401 | 13.882622
587 | 9.333477 | 9.267001 | 9.857294 | 3.035311 | 13.793859
587.5 | 9.246253 | 9.226322 | 9.73243 | 3.046978 | 13.669453
588 | 9.154759 | 9.175673 | 9.617652 | 3.052606 | 13.548495
588.5 | 9.063405 | 9.121994 | 9.504815 | 3.055239 | 13.419457
589 | 8.980052 | 9.064557 | 9.404758 | 3.061148 | 13.298749
589.5 | 8.896968 | 8.993963 | 9.303146 | 3.075246 | 13.167114
590 | 8.820953 | 8.904652 | 9.213866 | 3.07551 | 13.029679
590.5 | 8.765312 | 8.811251 | 9.141489 | 3.070659 | 12.908021
591 | 8.713435 | 8.710405 | 9.080971 | 3.039568 | 12.771212
591.5 | 8.674196 | 8.602278 | 9.0285 | 2.99713 | 12.61191
592 | 8.644467 | 8.499888 | 8.969213 | 2.962635 | 12.46966
592.5 | 8.588196 | 8.385097 | 8.908037 | 2.928133 | 12.330881
593 | 8.518567 | 8.28658 | 8.832205 | 2.905539 | 12.170164
593.5 | 8.442165 | 8.198136 | 8.742263 | 2.892795 | 12.0175
594 | 8.344676 | 8.123706 | 8.641838 | 2.884402 | 11.857488
594.5 | 8.234747 | 8.077241 | 8.540556 | 2.88135 | 11.706604
595 | 8.125299 | 8.03835 | 8.437236 | 2.89163 | 11.567986
595.5 | 8.001306 | 7.992873 | 8.324673 | 2.903711 | 11.434136
596 | 7.893522 | 7.956755 | 8.21644 | 2.917758 | 11.329708
596.5 | 7.78835 | 7.928607 | 8.100492 | 2.909094 | 11.228992
597 | 7.703623 | 7.896345 | 8.002341 | 2.892013 | 11.133911
597.5 | 7.639163 | 7.859317 | 7.91276 | 2.87545 | 11.045769
598 | 7.572649 | 7.793984 | 7.81624 | 2.854355 | 10.975714
598.5 | 7.521359 | 7.72584 | 7.725798 | 2.829709 | 10.898787
599 | 7.480389 | 7.6454 | 7.633019 | 2.811862 | 10.828983
599.5 | 7.429708 | 7.567429 | 7.556368 | 2.794965 | 10.75814
600 | 7.382051 | 7.496401 | 7.502397 | 2.773084 | 10.684026
600.5 | 7.35159 | 7.428897 | 7.45957 | 2.753772 | 10.612607
601 | 7.309797 | 7.361962 | 7.418252 | 2.751324 | 10.53679
601.5 | 7.277214 | 7.30632 | 7.373544 | 2.755193 | 10.471832
602 | 7.236004 | 7.259378 | 7.30654 | 2.753362 | 10.39482
602.5 | 7.216567 | 7.223031 | 7.255717 | 2.74869 | 10.336146
603 | 7.206965 | 7.202026 | 7.207789 | 2.747429 | 10.27322
603.5 | 7.181993 | 7.173416 | 7.143135 | 2.753793 | 10.217579
604 | 7.151041 | 7.145809 | 7.066339 | 2.750282 | 10.146305
604.5 | 7.12125 | 7.109021 | 6.972383 | 2.743935 | 10.06211
605 | 7.07008 | 7.074951 | 6.87206 | 2.740773 | 9.970071
605.5 | 7.012711 | 7.042044 | 6.794532 | 2.732865 | 9.865184
606 | 6.938704 | 6.999421 | 6.725897 | 2.706615 | 9.755121
606.5 | 6.858813 | 6.965702 | 6.656769 | 2.687486 | 9.628595
607 | 6.785608 | 6.935658 | 6.58934 | 2.668677 | 9.493262
607.5 | 6.701195 | 6.901916 | 6.508466 | 2.648964 | 9.342099
608 | 6.644214 | 6.858252 | 6.448432 | 2.628785 | 9.213425
608.5 | 6.607654 | 6.818238 | 6.395333 | 2.611043 | 9.090216
609 | 6.572995 | 6.783743 | 6.351062 | 2.608784 | 9.004351
609.5 | 6.541369 | 6.750801 | 6.299118 | 2.61186 | 8.936905
610 | 6.52599 | 6.704874 | 6.232318 | 2.614391 | 8.877908
610.5 | 6.512851 | 6.678014 | 6.154669 | 2.625064 | 8.842108
611 | 6.523399 | 6.67001 | 6.091424 | 2.647779 | 8.827182
611.5 | 6.52818 | 6.665574 | 6.037714 | 2.655935 | 8.831433
612 | 6.536914 | 6.66352 | 5.982622 | 2.666475 | 8.834551
612.5 | 6.544262 | 6.664578 | 5.931083 | 2.676323 | 8.82869
613 | 6.543338 | 6.672382 | 5.884989 | 2.685189 | 8.810944
613.5 | 6.554825 | 6.674356 | 5.849617 | 2.691168 | 8.798784
614 | 6.582603 | 6.669671 | 5.82116 | 2.697133 | 8.764308
614.5 | 6.601362 | 6.671117 | 5.820674 | 2.707627 | 8.737426
615 | 6.606656 | 6.674705 | 5.828971 | 2.723617 | 8.709805
615.5 | 6.597501 | 6.662077 | 5.839651 | 2.738741 | 8.667294
616 | 6.573705 | 6.652249 | 5.848794 | 2.748007 | 8.62853
616.5 | 6.553321 | 6.653779 | 5.853653 | 2.761299 | 8.590403
617 | 6.519013 | 6.660787 | 5.865258 | 2.767293 | 8.564911
617.5 | 6.476886 | 6.660176 | 5.873828 | 2.764193 | 8.550463
618 | 6.431819 | 6.64839 | 5.863926 | 2.756905 | 8.530504
618.5 | 6.391367 | 6.639472 | 5.850224 | 2.746599 | 8.523877
619 | 6.366954 | 6.637024 | 5.828432 | 2.739335 | 8.525598